## Worksheet 1
Nannoniite |  | Jambor et al. (1990) |  | dcalc | Icalc | hkl
dobs | Iobs | dobs | Iobs
4.86 | vs | 4.83 | 100 | 4.867 | 100 | 0 0 2
4.35 | s | 4.34 | 60 | 4.349 | 35 | 1 1 0
|  |  |  | 4.344 | 19 | 2 0 0
3.241 | m | 3.276 | 10 | 3.262 | 4 | −2 0 2
|  |  |  | 3.254 | 10 | −1 1 2
|  | 3.177 | 5 | 3.232 | 9 | 1 1 2
|  |  |  | 3.219 | 5 | 2 0 2
2.427 | ms | 2.42 | 30 | 2.436 | 15 | −3 1 1
|  |  |  | 2.433 | 3 | 0 0 4
|  |  |  | 2.432 | 14 | 0 2 1
|  |  |  | 2.423 | 14 | 3 1 1
2.223 | mw | 2.247 | 5 | 2.241 | 7 | −3 1 2
|  |  |  | 2.232 | 7 | 0 2 2
|  | 2.19 | 5 | 2.219 | 7 | 3 1 2
2.113 | vw | – | – | 2.13 | 1 | −1 1 4
|  |  |  | 2.117 | 1 | 1 1 4
|  |  |  | 2.111 | 1 | 2 0 4
1.981 | m | 2.006 | 20 | 1.996 | 13 | −3 1 3
|  |  |  | 1.99 | 2 | −2 2 2
|  |  |  | 1.986 | 12 | 0 2 3
|  | 1.944 | 10 | 1.974 | 13 | 3 1 3
1.742 | mw | 1.767 | 10 | 1.757 | 13 | −3 1 4
|  |  |  | 1.748 | 14 | 0 2 4
|  | 1.709 | 10 | 1.737 | 13 | 3 1 4
1.64 | w | 1.641 | 5 | 1.631 | 2 | −4 0 4
|  |  |  | 1.627 | 3 | −2 2 4
1.616 | w |  |  | 1.616 | 3 | 2 2 4
1.553 | vw | 1.565 | 2 | 1.562 | 1 | −5 1 2
|  |  |  | 1.559 | 1 | −1 3 2
|  |  |  | 1.557 | 1 | 1 3 2
|  |  |  | 1.552 | 1 | 4 2 2
|  |  |  | 1.55 | 1 | 5 1 2
1.447 | m | 1.446 | 30 | 1.45 | 13 | 3 3 0
|  |  |  | 1.448 | 7 | 6 0 0