## Worksheet 1
Crystal data
Crystal size (nm) | 520×200×530
Cell setting, space group | Monoclinic, P21/n
a (Å) | 8.688(3)
b (Å) | 5.024(2)
c (Å) | 9.734(4)
β (°) | 90.77(2)
V(Å3) | 424.9(3)
Z | 4
Data collection and refinement
Radiation, wavelength (Å) | Electron, 0.0251
Temperature (K) | 293(2)
2θmax (°) | 2.02
Measured reflections | 7540
Unique reflections | 2672
Reflections with Io>3σ(Io) | 2141
Rint | NA*
Range of h, k, l | -11≤h≤ 11, -7≤k≤ 6, -13≤l≤ 12
R (I>3σ(I)) | 0.1524
R (all data) | 0.1659
wR (on F2) | 0.3171
Goof | 7.9515
Number of least-squares parameters | 42
Maximum and minimum residual peak (e Å−3) | +9.34; −5.55