## Worksheet 1
| Starting | P | T | Duration | Phases in the recovered sample
Run | material | (GPa) | (°C) | (h) | and methods of characterization
T-0161 | 1 | 7.5 | 1000 | 6 | Coe (R, XRPD), traces of Sti (R)
T-0191 | 1 | 7 | 800 | 6 | Coe (R, XRPD)
MA6372 | 1 | 9.6 | 800 | 6 | Coe and Sti (R, XRPD)