## Worksheet 1
Analyses (wt %) | Glass (PPG14)
| Median | SD
SiO2 | 44.97 | 0.17
Al2O3 | 13.74 | 0.06
MgO | 9.49 | 0.04
CaO | 20.62 | 0.07
B2O3 | 10.55 | 0.27
Total | 99.38 | 0.35