## Worksheet 1
Sample code | Bulk composition
HastE-dP3k | KCa2(Fe42+Fe3+)Al2Si6O22Cl2 (PCH)
HastO1-1 | KCa2(Fe4.32+Fe0.73+)Al2Si6O21.85Cl2 (PCH)
PsBuff-1 | KCa2(Fe42+Fe3+)Al2Si6O22Cl2 (PCH)
ER-20kdc | KCa2(Fe42+Fe3+)Al2Si6O22Cl2 (PCH)
ER-15kdc | KCa2(Fe42+Fe3+)Al2Si6O22Cl2 (PCH)
ER-10kdc | KCa2(Fe42+Fe3+)Al2Si6O22Cl2 (PCH)
ER-5kdc | KCa2(Fe42+Fe3+)Al2Si6O22Cl2 (PCH)
ER-3kdc | KCa2(Fe42+Fe3+)Al2Si6O22Cl2 (PCH)
FR-830W | KCa2(Fe42+Fe3+)Al2Si6O22(OH)2 (PH)
HastZ-1m2 | KCa2(Fe42+Fe3+)Al2Si6O23 (PH) + 1 m FeCl2 brine
HastZ-2m2 | KCa2(Fe42+Fe3+)Al2Si6O23 (PH) + 2 m FeCl2 brine
HastZ-3m1 | KCa2(Fe42+Fe3+)Al2Si6O23 (PH) + 3 m FeCl2 brine
HastZ-6m1 | KCa2(Fe42+Fe3+)Al2Si6O23 (PH) + 6 m FeCl2 brine
HastZ-12m1 | KCa2(Fe42+Fe3+)Al2Si6O23 (PH) + 12 m FeCl2 brine
HastZ-24m2 | KCa2(Fe42+Fe3+)Al2Si6O23 (PH) + 24 m FeCl2 brine
HastZ-50m1 | KCa2(Fe42+Fe3+)Al2Si6O23 (PH) + 50 m FeCl2 brine
HastZ-100m1 | KCa2(Fe42+Fe3+)Al2Si6O23 (PH) + 100 m FeCl2 brine
HastZ0.75-12m1 | KCa2(Fe32+Mg Fe3+)Al2Si6O23 + 12 m FeCl2 brine
HastZ0.5-12m2 | KCa2(Fe22+Mg2Fe3+)Al2Si6O23 + 12 m FeCl2 brine
PFS-3k700-1 | KCa2(Fe32+Al2)Al3Si5O22Cl2 (PCFS)
NC-15k700 | NaCa2(Fe42+Fe3+)Al2Si6O22Cl2 (CH)
NC-10k700 | NaCa2(Fe42+Fe3+)Al2Si6O22Cl2 (CH)
NC-6k700 | NaCa2(Fe42+Fe3+)Al2Si6O22Cl2 (CH)
NC-3k700 | NaCa2(Fe42+Fe3+)Al2Si6O22Cl2 (CH)