## Worksheet 1
Crystal system, space group, Z | Triclinic, P1, 1
à (Å) | 8.9793(3)
b (Å) | 8.9734(2)
c (Å) | 6.74044(19)
α (°) | 102.829(2)
β (°) | 116.382(3)
γ (°) | 60.109(3)
V (Å3) | 421.82(2)
λ (MoKα) (Å), T (K) | 0.71073, 293
Diffractometer | Rigaku XtaLAB Synergy-S
θ range (°) | 2.62–28.27
Crystal size (mm3) | 0.019×0.031×0.044
Absorption coefficient µm (mm−1) | 11.47
F000 | 409
h, k, l range | -11≤h≤11, -11≤k≤11, -8≤l≤8
Reflections collected | 11980
Unique reflections | 4133
Unique reflections [I>2σ(I)] | 3640
Number of refined parameters | 307
Weighting scheme | 1/ [σ2(Fo2)+ (0.1008P)2+ 1.6718P], P= [max(Fo)2+ 2(Fc)2] /3
Final R indices [I>2σI] | R1= 0.058, wR2= 0.156
R indices (all data) | R1= 0.061, wR2= 0.161
Goodness of fit | 1.016
Δρmax/Δρmin (e Å−3) | 2.50*/−1.16