## Cp
So (2-298 K) | sigma-So |  | measured: | 2022-02-01
(J/mol.K) | (J/mol.K)
513.4 | 3.5938
Annabergite |  |  | Annabergite
sample wt | 9.98 | g | sample wt | 9.98 | g
Molar wt | 598.0418 | g/mol | Molar wt | 598.0418 | g/mol
mean of 3 meas per T = 60 data |  |  | detail around Cp-anomaly at 8 K
PPMS1-mean |  |  | PPMS2
T | Cp | sigma-Cp | T | Cp | sigma-Cp
(K) | (J/mol.K) | (J/mol.K) | (K) | (J/mol.K) | (J/mol.K)
2.35043 | 2.32567 | 0.0322504 | 5.22031 | 12.5538 | 0.172933
2.53577 | 2.8773 | 0.0350496 | 5.45865 | 13.4722 | 0.183161
2.73653 | 3.51135 | 0.0373872 | 5.69437 | 14.4545 | 0.192819
2.95294 | 4.22154 | 0.0389959 | 5.92826 | 15.5465 | 0.205707
3.18748 | 5.01271 | 0.0402534 | 6.16312 | 16.7812 | 0.218758
3.44601 | 5.96168 | 0.0437426 | 6.39944 | 18.212 | 0.233944
3.72326 | 7.02778 | 0.0456028 | 6.63486 | 19.8445 | 0.255641
4.02498 | 8.21526 | 0.0459935 | 6.87803 | 21.7207 | 0.267959
4.3544 | 9.48946 | 0.0446442 | 7.13316 | 24.0878 | 0.301244
4.71198 | 10.8082 | 0.0439014 | 7.32665 | 25.9635 | 0.326449
5.10043 | 12.1954 | 0.0444928 | 7.56009 | 28.2673 | 0.357883
5.52929 | 13.7896 | 0.0479411 | 7.79142 | 30.0953 | 0.398458
5.99277 | 15.8421 | 0.057066 | 8.02078 | 30.618 | 0.415851
6.49838 | 18.7583 | 0.0709986 | 8.25026 | 29.1502 | 0.419512
7.05836 | 23.1138 | 0.0932598 | 8.48182 | 25.8878 | 0.386978
7.61615 | 28.3477 | 0.0934343 | 8.71956 | 21.9568 | 0.32358
8.27126 | 28.1538 | 0.104918 | 8.96016 | 19.0694 | 0.26618
8.985 | 18.5551 | 0.075521 | 9.20079 | 17.2846 | 0.230812
9.76766 | 15.099 | 0.0365715 | 9.43929 | 16.1924 | 0.210882
10.6141 | 13.5232 | 0.031014 | 9.67742 | 15.4427 | 0.200824
11.5422 | 12.3154 | 0.027599 | 9.91484 | 14.8542 | 0.192828
12.5388 | 11.4141 | 0.0254695 | 10.1522 | 14.3311 | 0.1858
13.6271 | 10.7608 | 0.0249943 | 10.3912 | 13.8955 | 0.176376
14.811 | 10.2946 | 0.024973 | 10.6281 | 13.4984 | 0.168504
16.0871 | 10.1492 | 0.0265088 | 10.8654 | 13.1564 | 0.165318
17.4968 | 10.2542 | 0.0303798 | 11.104 | 12.8226 | 0.158708
19.0338 | 10.7501 | 0.0358273 | 11.3408 | 12.5105 | 0.153406
20.6903 | 11.5216 | 0.0443465 | 11.5794 | 12.219 | 0.149234
22.4935 | 12.7042 | 0.0457069 | 11.8155 | 11.9476 | 0.144537
24.4496 | 14.2717 | 0.0492894 | 12.0565 | 11.7173 | 0.141684
26.5777 | 16.4036 | 0.0595511 | 12.2937 | 11.5117 | 0.140375
28.8904 | 19.0594 | 0.0841269 | 12.5323 | 11.3081 | 0.13464
31.4084 | 22.4572 | 0.0848858 | 12.7704 | 11.1547 | 0.134883
34.1521 | 26.692 | 0.103996 | 13.0048 | 10.993 | 0.134179
37.1273 | 31.9266 | 0.12515
40.367 | 37.894 | 0.147304
43.901 | 45.1003 | 0.178115
47.7445 | 53.7729 | 0.211803
51.9192 | 63.6771 | 0.239492
56.4601 | 74.7262 | 0.27351
61.4067 | 87.6422 | 0.316463
66.7823 | 101.716 | 0.366943
72.6447 | 117.986 | 0.418168
79.0021 | 135.415 | 0.470349
85.9121 | 154.624 | 0.530074
93.4349 | 174.598 | 0.592166
101.622 | 194.88 | 0.654213
110.533 | 214.271 | 0.825791
120.187 | 237.12 | 0.775712
130.738 | 260.719 | 0.794065
142.216 | 283.828 | 0.8442
154.726 | 307.586 | 0.890922
168.32 | 333.725 | 0.966019
183.054 | 360.53 | 1.02453
199.116 | 388.097 | 1.07532
216.578 | 417.365 | 1.1605
235.552 | 447.352 | 1.218
256.208 | 478.004 | 1.30392
278.678 | 512.313 | 1.49765
303.145 | 542.486 | 1.47758

## S
FUNCTION FIT
T | Cp | H | dH/T | S | G | '-G/T
K | J/K | J | J/K | J/K | J | J/K
0 | 0 | 0 | NaN | 0 | 0 | NaN
5 | 11.81 | 21.08 | 4.216 | 7.098 | -14.41 | 2.882
10 | 14.54 | 122.2 | 12.22 | 20.79 | -85.73 | 8.573
15 | 10.18 | 180.6 | 12.04 | 25.58 | -203.2 | 13.55
20 | 11.13 | 232.7 | 11.64 | 28.58 | -338.8 | 16.94
25 | 14.79 | 296.5 | 11.86 | 31.41 | -488.7 | 19.55
30 | 20.59 | 384.1 | 12.8 | 34.59 | -653.5 | 21.78
35 | 28.13 | 505.3 | 14.44 | 38.31 | -835.5 | 23.87
40 | 37.17 | 667.9 | 16.7 | 42.64 | -1038 | 25.94
45 | 47.48 | 879 | 19.53 | 47.6 | -1263 | 28.07
50 | 58.87 | 1145 | 22.89 | 53.18 | -1515 | 30.29
55 | 71.11 | 1469 | 26.71 | 59.36 | -1796 | 32.65
60 | 84 | 1857 | 30.94 | 66.1 | -2109 | 35.15
65 | 97.32 | 2310 | 35.54 | 73.34 | -2458 | 37.81
70 | 110.9 | 2830 | 40.43 | 81.05 | -2843 | 40.62
75 | 124.6 | 3419 | 45.58 | 89.17 | -3269 | 43.58
80 | 138.2 | 4076 | 50.95 | 97.64 | -3736 | 46.7
85 | 151.7 | 4801 | 56.48 | 106.4 | -4246 | 49.95
90 | 165.3 | 5594 | 62.15 | 115.5 | -4800 | 53.34
95 | 178.2 | 6452 | 67.92 | 124.8 | -5401 | 56.85
100 | 190.7 | 7374 | 73.74 | 134.2 | -6048 | 60.48
110 | 214.4 | 9401 | 85.47 | 153.5 | -7487 | 68.06
120 | 236.9 | 11660 | 97.16 | 173.2 | -9120 | 76
130 | 258.2 | 14130 | 108.7 | 193 | -10950 | 84.24
140 | 278.8 | 16820 | 120.1 | 212.9 | -12980 | 92.71
150 | 298.8 | 19710 | 131.4 | 232.8 | -15210 | 101.4
160 | 318.2 | 22790 | 142.5 | 252.7 | -17640 | 110.2
170 | 337 | 26070 | 153.4 | 272.5 | -20260 | 119.2
180 | 355.3 | 29530 | 164.1 | 292.3 | -23090 | 128.3
190 | 372.9 | 33170 | 174.6 | 312 | -26110 | 137.4
200 | 389.9 | 36990 | 184.9 | 331.6 | -29330 | 146.6
210 | 406.3 | 40970 | 195.1 | 351 | -32740 | 155.9
220 | 422.4 | 45110 | 205.1 | 370.3 | -36340 | 165.2
230 | 438.2 | 49420 | 214.9 | 389.4 | -40140 | 174.5
240 | 453.8 | 53880 | 224.5 | 408.4 | -44130 | 183.9
250 | 469.3 | 58490 | 234 | 427.2 | -48310 | 193.2
260 | 484.6 | 63260 | 243.3 | 445.9 | -52680 | 202.6
270 | 499.5 | 68180 | 252.5 | 464.5 | -57230 | 212
273.15 | 504.1 | 69760 | 255.4 | 470.3 | -58700 | 214.9
280 | 513.8 | 73250 | 261.6 | 482.9 | -61960 | 221.3
290 | 527 | 78450 | 270.5 | 501.2 | -66890 | 230.6
298.15 | 536.9 | 82790 | 277.7 | 515.9 | -71030 | 238.2
300 | 539 | 83790 | 279.3 | 519.2 | -71990 | 240