## Cp
So (2-298 K) | sigma-So |  | measured: | 2022-02-01
(J/mol.K) | (J/mol.K)
536.8 | 3.7576
Erythrite |  |  | Erythrite
sample wt | 7.03 | g | sample wt | 7.03 | g
Molar wt | 598.7612 | g/mol | Molar wt | 598.7612 | g/mol
mean of 3 meas per T = 60 data |  |  | detail around Cp-anomaly at 7 K (note that there ist als a broad anomaly at 2 K)
PPMS1-mean |  |  | PPMS2
T | Cp | sigma-Cp | T | Cp | sigma-Cp
(K) | (J/mol.K) | (J/mol.K) | (K) | (J/mol.K) | (J/mol.K)
2.34515 | 3.6101 | 0.0240699 | 5.25951 | 5.90789 | 0.0449963
2.53375 | 3.68483 | 0.0214436 | 5.48261 | 6.90923 | 0.0561564
2.7375 | 3.69073 | 0.0198948 | 5.7026 | 8.17278 | 0.0699813
2.95724 | 3.6438 | 0.0186107 | 5.92077 | 9.8081 | 0.0871542
3.19585 | 3.57131 | 0.0175805 | 6.14024 | 11.883 | 0.108755
3.45809 | 3.53621 | 0.0170408 | 6.3586 | 14.4883 | 0.133234
3.73949 | 3.5485 | 0.0171191 | 6.57434 | 17.5865 | 0.152668
4.04795 | 3.65265 | 0.0183439 | 6.78335 | 20.6353 | 0.138091
4.38422 | 3.91234 | 0.0211783 | 7.00846 | 21.1691 | 0.104147
4.74756 | 4.44982 | 0.0280781 | 7.23548 | 17.4739 | 0.150473
5.1446 | 5.48737 | 0.040394 | 7.38715 | 15.3739 | 0.105301
5.58003 | 7.41716 | 0.0620149 | 7.61273 | 13.6746 | 0.0696058
6.04119 | 10.8722 | 0.0958648 | 7.83222 | 12.8642 | 0.0568022
6.55303 | 17.1789 | 0.144396 | 8.05285 | 12.3369 | 0.0528655
7.1227 | 19.1926 | 0.15339 | 8.27235 | 11.9267 | 0.050132
7.65939 | 13.2969 | 0.0499211 | 8.49341 | 11.581 | 0.0490425
8.32553 | 11.7139 | 0.0353299 | 8.70984 | 11.2554 | 0.0468011
9.04209 | 10.6698 | 0.0321178 | 8.93107 | 10.9369 | 0.0452209
9.82187 | 9.6648 | 0.0294992 | 9.14648 | 10.6366 | 0.0450284
10.6694 | 8.74209 | 0.0274968 | 9.36578 | 10.3437 | 0.0437579
11.6119 | 7.89391 | 0.0250243 | 9.58681 | 10.0731 | 0.0443916
12.6042 | 7.33487 | 0.0250292 | 9.80582 | 9.80437 | 0.04355
13.7138 | 7.0495 | 0.0266697 | 10.0306 | 9.53125 | 0.0410943
14.9025 | 6.87614 | 0.0272161
16.1852 | 7.07796 | 0.0308926
17.5842 | 7.57186 | 0.0356988
19.1404 | 8.36562 | 0.041637
20.7856 | 9.57012 | 0.0530946
22.5807 | 11.0363 | 0.0560346
24.5494 | 13.187 | 0.0622993
26.6817 | 15.8813 | 0.0792298
29.0116 | 19.2507 | 0.0995235
31.5321 | 23.395 | 0.118632
34.2783 | 28.6191 | 0.150136
37.251 | 34.9395 | 0.175323
40.5094 | 42.314 | 0.211184
44.0449 | 50.9279 | 0.256919
47.8881 | 61.3587 | 0.326981
52.0687 | 72.8686 | 0.379143
56.5881 | 87.388 | 0.400775
61.5606 | 102.71 | 0.460062
66.9338 | 118.973 | 0.528375
72.7819 | 136.943 | 0.637122
79.1411 | 156.135 | 0.815418
86.052 | 176.888 | 0.892687
93.5893 | 197.704 | 0.960765
101.795 | 217.617 | 1.12251
110.7 | 239.585 | 1.1763
120.288 | 258.049 | 1.08013
130.84 | 281.433 | 1.13135
142.32 | 304.051 | 1.21589
154.819 | 326.821 | 1.27553
168.428 | 352.9 | 1.36478
183.146 | 378.316 | 1.43206
199.181 | 405.513 | 1.53343
216.628 | 433.592 | 1.63633
235.58 | 461.396 | 1.7048
256.217 | 491.835 | 1.83867
278.667 | 525.71 | 2.07353
303.17 | 553.629 | 2.05883

## S
FUNCTION FIT
T | Cp | H | dH/T | S | G | '-G/T
K | J/K | J | J/K | J/K | J | J/K
0 | 0 | 0 | NaN | 0 | 0 | NaN
5 | 5.081 | 14.35 | 2.87 | 6.461 | -17.95 | 3.59
10 | 9.514 | 75.01 | 7.501 | 14.76 | -72.6 | 7.26
15 | 6.904 | 113.4 | 7.557 | 17.91 | -155.2 | 10.35
20 | 8.916 | 151.5 | 7.573 | 20.09 | -250.2 | 12.51
25 | 13.79 | 207.2 | 8.289 | 22.55 | -356.6 | 14.26
30 | 20.87 | 293 | 9.768 | 25.66 | -476.9 | 15.9
35 | 29.93 | 419.2 | 11.98 | 29.54 | -614.5 | 17.56
40 | 40.86 | 595.5 | 14.89 | 34.23 | -773.6 | 19.34
45 | 53.47 | 830.7 | 18.46 | 39.75 | -958.2 | 21.29
50 | 67.44 | 1132 | 22.65 | 46.1 | -1172 | 23.45
55 | 82.35 | 1507 | 27.39 | 53.22 | -1420 | 25.83
60 | 97.78 | 1957 | 32.61 | 61.04 | -1706 | 28.43
65 | 113.3 | 2485 | 38.23 | 69.49 | -2032 | 31.26
70 | 128.7 | 3090 | 44.14 | 78.45 | -2402 | 34.31
75 | 143.8 | 3771 | 50.29 | 87.85 | -2817 | 37.56
80 | 158.5 | 4527 | 56.59 | 97.6 | -3281 | 41.01
85 | 172.9 | 5356 | 63.01 | 107.6 | -3794 | 44.63
90 | 187.1 | 6256 | 69.51 | 117.9 | -4358 | 48.42
95 | 200.9 | 7227 | 76.07 | 128.4 | -4973 | 52.35
100 | 213.7 | 8264 | 82.64 | 139.1 | -5642 | 56.42
110 | 237 | 10520 | 95.63 | 160.5 | -7140 | 64.91
120 | 258.7 | 13000 | 108.3 | 182.1 | -8853 | 73.77
130 | 279.3 | 15690 | 120.7 | 203.6 | -10780 | 82.93
140 | 299.1 | 18580 | 132.7 | 225 | -12920 | 92.32
150 | 318.3 | 21670 | 144.5 | 246.3 | -15280 | 101.9
160 | 337 | 24950 | 155.9 | 267.5 | -17850 | 111.6
170 | 355.3 | 28410 | 167.1 | 288.5 | -20630 | 121.4
180 | 373.1 | 32050 | 178.1 | 309.3 | -23620 | 131.2
190 | 390.3 | 35870 | 188.8 | 329.9 | -26820 | 141.1
200 | 407 | 39860 | 199.3 | 350.4 | -30220 | 151.1
210 | 423 | 44010 | 209.6 | 370.6 | -33820 | 161.1
220 | 438.4 | 48310 | 219.6 | 390.6 | -37630 | 171
230 | 453.4 | 52770 | 229.4 | 410.5 | -41640 | 181
240 | 468 | 57380 | 239.1 | 430.1 | -45840 | 191
250 | 482.6 | 62130 | 248.5 | 449.5 | -50240 | 200.9
260 | 497.5 | 67030 | 257.8 | 468.7 | -54830 | 210.9
270 | 512.6 | 72080 | 267 | 487.7 | -59610 | 220.8
273.15 | 517.4 | 73710 | 269.8 | 493.7 | -61150 | 223.9
280 | 527.7 | 77280 | 276 | 506.7 | -64580 | 230.6
290 | 541.6 | 82630 | 284.9 | 525.4 | -69740 | 240.5
298.15 | 550.3 | 87080 | 292.1 | 540.6 | -74090 | 248.5
300 | 551.8 | 88100 | 293.7 | 544 | -75090 | 250.3