## Cp
So (2-298 K) | sigma-So |  | measured: | 2022-02-01
(J/mol.K) | (J/mol.K)
475.5 | 3.3285
Hörnesite
sample wt | 5.95 | g
Molar wt | 494.877 | g/mol
mean of 3 meas per T = 60 data
PPMS1-mean
T | Cp | sigma-Cp
(K) | (J/mol.K) | (J/mol.K)
2.33119 | 0.0180196 | 0.000990257
2.52248 | 0.0210389 | 0.00105763
2.72798 | 0.0242187 | 0.00113953
2.94848 | 0.0277908 | 0.00123298
3.18498 | 0.0318013 | 0.00137314
3.44502 | 0.0400489 | 0.0017521
3.72718 | 0.0512716 | 0.00204096
4.03303 | 0.0621036 | 0.00220094
4.36566 | 0.0736989 | 0.00237266
4.7259 | 0.0888437 | 0.00266747
5.11765 | 0.108685 | 0.00245524
5.54854 | 0.133893 | 0.00369714
6.01817 | 0.167778 | 0.00423699
6.54766 | 0.217681 | 0.00473133
7.11215 | 0.277367 | 0.00566959
7.66758 | 0.346791 | 0.00692126
8.32227 | 0.446506 | 0.00807616
9.03055 | 0.570806 | 0.0100591
9.81679 | 0.738348 | 0.0120855
10.6691 | 0.956852 | 0.0153546
11.5924 | 1.22608 | 0.0186153
12.6179 | 1.56254 | 0.0226233
13.7081 | 2.09423 | 0.0326617
14.8974 | 2.55875 | 0.0341395
16.1886 | 3.22758 | 0.0402185
17.5766 | 4.07732 | 0.0502019
19.1267 | 5.14548 | 0.0617095
20.8088 | 6.22131 | 0.0460766
22.587 | 7.67995 | 0.0507299
24.5656 | 9.64061 | 0.0618786
26.6894 | 11.8705 | 0.0762772
29.0082 | 14.5846 | 0.092319
31.5342 | 18.003 | 0.111324
34.2818 | 22.1652 | 0.137636
37.2622 | 27.1997 | 0.165208
40.5054 | 32.9856 | 0.19892
44.0467 | 40.0175 | 0.238578
47.8938 | 48.5537 | 0.293214
52.0708 | 58.1788 | 0.321409
56.6202 | 68.8651 | 0.37723
61.5851 | 81.9214 | 0.449356
66.9705 | 96.1521 | 0.504842
72.8201 | 112.059 | 0.596462
79.175 | 129.649 | 0.679746
86.0935 | 148.14 | 0.758593
93.6174 | 168.806 | 0.903792
101.809 | 187.95 | 0.99026
110.694 | 209.432 | 1.03378
120.334 | 230.017 | 1.12144
130.885 | 253.966 | 1.17717
142.382 | 277.394 | 1.2367
154.882 | 301.641 | 1.32942
168.417 | 328.919 | 1.41985
183.175 | 355.618 | 1.5128
199.227 | 385.435 | 1.63616
216.68 | 415.791 | 1.80454
235.633 | 446.021 | 1.82045
256.273 | 477.21 | 1.93267
278.716 | 511.191 | 2.18737
303.193 | 539.836 | 2.29079

## S
FUNCTION FIT
T | Cp | H | dH/T | S | G | '-G/T
K | J/K | J | J/K | J/K | J | J/K
0 | 0 | 0 | NaN | 0 | 0 | NaN
5 | 0.1007 | 0.154 | 0.0308 | 0.05197 | -0.1059 | 0.02117
10 | 0.7849 | 1.984 | 0.1984 | 0.2798 | -0.8134 | 0.08134
15 | 2.629 | 9.968 | 0.6645 | 0.9023 | -3.566 | 0.2377
20 | 5.671 | 30.26 | 1.513 | 2.049 | -10.72 | 0.536
25 | 10.03 | 68.91 | 2.756 | 3.756 | -24.99 | 0.9994
30 | 15.9 | 133.1 | 4.437 | 6.08 | -49.31 | 1.644
35 | 23.28 | 230.4 | 6.584 | 9.067 | -86.89 | 2.483
40 | 32.08 | 368.3 | 9.207 | 12.73 | -141.1 | 3.528
45 | 42.12 | 553.3 | 12.3 | 17.08 | -215.4 | 4.786
50 | 53.23 | 791.3 | 15.83 | 22.09 | -313 | 6.26
55 | 65.2 | 1087 | 19.76 | 27.71 | -437.3 | 7.95
60 | 77.84 | 1444 | 24.07 | 33.93 | -591.1 | 9.852
65 | 90.97 | 1866 | 28.71 | 40.67 | -777.4 | 11.96
70 | 104.4 | 2355 | 33.64 | 47.9 | -998.7 | 14.27
75 | 118 | 2911 | 38.81 | 55.57 | -1257 | 16.76
80 | 131.6 | 3535 | 44.18 | 63.62 | -1555 | 19.44
85 | 145.1 | 4226 | 49.72 | 72 | -1894 | 22.28
90 | 158.4 | 4985 | 55.39 | 80.68 | -2276 | 25.28
95 | 171.4 | 5810 | 61.16 | 89.59 | -2701 | 28.43
100 | 184.1 | 6699 | 66.99 | 98.71 | -3172 | 31.72
110 | 208.1 | 8662 | 78.74 | 117.4 | -4252 | 38.65
120 | 230.4 | 10860 | 90.46 | 136.5 | -5521 | 46.01
130 | 251.5 | 13260 | 102 | 155.7 | -6982 | 53.71
140 | 272.5 | 15890 | 113.5 | 175.2 | -8636 | 61.69
150 | 292.7 | 18710 | 124.7 | 194.6 | -10490 | 69.9
160 | 312.3 | 21740 | 135.9 | 214.2 | -12530 | 78.31
170 | 331.3 | 24960 | 146.8 | 233.7 | -14770 | 86.87
180 | 350 | 28360 | 157.6 | 253.1 | -17200 | 95.57
190 | 368.4 | 31960 | 168.2 | 272.6 | -19830 | 104.4
200 | 386.6 | 35730 | 178.7 | 291.9 | -22650 | 113.3
210 | 404.3 | 39690 | 189 | 311.2 | -25670 | 122.2
220 | 421.4 | 43810 | 199.2 | 330.4 | -28880 | 131.3
230 | 437.6 | 48110 | 209.2 | 349.5 | -32280 | 140.3
240 | 452.9 | 52560 | 219 | 368.5 | -35870 | 149.4
250 | 467.7 | 57170 | 228.7 | 387.3 | -39650 | 158.6
260 | 482.5 | 61920 | 238.1 | 405.9 | -43610 | 167.7
270 | 497.6 | 66820 | 247.5 | 424.4 | -47760 | 176.9
273.15 | 502.5 | 68390 | 250.4 | 430.2 | -49110 | 179.8
280 | 513.3 | 71870 | 256.7 | 442.8 | -52100 | 186.1
290 | 528.3 | 77080 | 265.8 | 461 | -56620 | 195.2
298.15 | 537.5 | 81430 | 273.1 | 475.8 | -60440 | 202.7
300 | 538.7 | 82420 | 274.7 | 479.1 | -61320 | 204.4