## Worksheet 1
Composition | Composition | a | b | c | β | Volume
solution | solid
Ni100 | Ni100 | 10.1633(8) | 13.2896(12) | 4.7127(4) | 104.887(6) | 615.16(9)
Ni90Co10 | Ni83.7Co16.3 | 10.1743(8) | 13.3158(13) | 4.7202(4) | 104.895(6) | 617.99(10)
Ni80Co20 | Ni68.0Co32.0 | 10.1824(17) | 13.3351(25) | 4.7256(8) | 104.902(12) | 620.08(19)
Ni70Co30 | Ni53.6Co46.4 | 10.1960(13) | 13.3579(19) | 4.7337(6) | 104.921(9) | 622.97(14)
Ni60Co40 | Ni54.5Co45.5 | 10.1901(20) | 13.3507(30) | 4.7299(9) | 104.913(14) | 621.80(22)
Ni50Co50 | Ni33.2Co66.8 | 10.2130(14) | 13.3852(21) | 4.7427(6) | 104.973(10) | 626.33(16)
Ni40Co60 | Ni24.9Co75.1 | 10.2181(12) | 13.3933(18) | 4.7447(6) | 104.988(9) | 627.24(14)
Ni30Co70 | Ni17.6Co82.4 | 10.2224(11) | 13.3988(17) | 4.7459(5) | 105.005(8) | 627.87(13)
Ni20Co80 | Ni11.5Co88.5 | 10.2308(30) | 13.422(5) | 4.7561(14) | 105.046(20) | 630.69(34)
Ni10Co90 | Ni5.6Co94.4 | 10.2406(12) | 13.4147(18) | 4.7547(5) | 105.062(8) | 630.74(13)
Co100 | Co100 | 10.2454(10) | 13.4212(14) | 4.7563(4) | 105.057(6) | 631.56(11)
Ni90Mg10 | Ni95.5Mg4.5 | 10.1626(8) | 13.2950(12) | 4.7126(4) | 104.894(6) | 615.33(9)
Ni80Mg20 | Ni95.8Mg4.2 | 10.1655(8) | 13.2979(12) | 4.7145(4) | 104.896(6) | 615.89(9)
Ni70Mg30 | Ni91.1Mg8.9 | 10.1700(7) | 13.3071(11) | 4.7169(3) | 104.909(5) | 616.87(8)
Ni60Mg40 | Ni88.0Mg12.0 | 10.1709(8) | 13.3094(12) | 4.7176(4) | 104.920(6) | 617.09(9)
Ni50Mg50 | Ni78.3Mg21.7 | 10.1842(7) | 13.3389(10) | 4.7260(3) | 104.940(5) | 620.31(8)
Ni40Mg60 | Ni70.9Mg29.1 | 10.1869(8) | 13.3412(12) | 4.7264(4) | 104.965(6) | 620.56(9)
Ni30Mg70 | Ni63.5Mg36.5 | 10.1889(10) | 13.3511(14) | 4.7269(4) | 104.977(7) | 621.17(11)
Ni20Mg80 | Ni48.3Mg51.7 | 10.2096(12) | 13.3815(17) | 4.7336(5) | 105.005(9) | 624.65(13)
Ni10Mg90 | Ni34.9Mg65.1 | 10.2264(14) | 13.4039(20) | 4.7378(6) | 105.025(9) | 627.23(15)
Mg100 | Mg100 | 10.2742(16) | 13.4470(23) | 4.7474(7) | 105.079(10) | 633.31(18)
Mg90Co10 | Mg33.9Co66.1 | 10.2569(14) | 13.4262(21) | 4.7545(7) | 105.144(8) | 632.00(16)
Mg80Co20 | Mg24.3Co75.7 | 10.2539(13) | 13.4249(19) | 4.7549(6) | 105.132(8) | 631.86(15)
Mg70Co30 | Mg14.8Co85.2 | 10.2515(11) | 13.4223(16) | 4.7566(5) | 105.119(7) | 631.85(12)
Mg60Co40 | Mg11.5Co88.5 | 10.2521(10) | 13.4257(15) | 4.7581(5) | 105.111(6) | 632.26(12)
Mg50Co50 | Mg5.0Co95.0 | 10.2496(14) | 13.4213(20) | 4.7581(7) | 105.097(9) | 631.95(16)
Mg40Co60 | Mg1.43Co98.57 | 10.2483(24) | 13.420(4) | 4.7579(11) | 105.114(14) | 631.73(27)
Mg30Co70 | Mg1.48Co98.52 | 10.2465(23) | 13.4204(35) | 4.7561(11) | 105.103(14) | 631.43(27)
Mg20Co80 | Mg0.54Co99.46 | 10.2480(32) | 13.421(5) | 4.7574(15) | 105.118(19) | 631.7(4)
Mg10Co90 | Mg0.27Co99.73 | 10.2454(17) | 13.4205(26) | 4.7571(8) | 105.080(11) | 631.57(19)