## Worksheet 1
Composition | ΔdissH | Composition | ΔdissH | Composition | ΔdissH
Ni100 | -23.04a±0.38b(2)c | Ni100 | -23.04±0.38(2) | Co100 | -10.27±0.32(2)
Ni83.7Co16.3 | -21.40±0.11(2) | Ni95.5Mg4.5 | -23.02±0.17(2) | Mg0.27Co99.73 | -11.51±0.12(2)
Ni68.0Co32.0 | -19.48±0.29(2) | Ni95.8Mg4.2 | -21.15±0.01(2) | Mg0.54Co99.46 | -11.20±0.14(2)
Ni53.6Co46.4 | -17.63±0.45(4) | Ni91.1Mg8.9 | -24.20±0.28(2) | Mg1.48Co98.52 | -11.54±0.08(2)
Ni54.5Co45.5 | -17.99±0.41(4) | Ni88.0Mg12.0 | -25.60±0.25(2) | Mg1.43Co98.57 | -11.64±0.20(2)
Ni33.2Co66.8 | -15.76±0.05(2) | Ni78.3Mg21.7 | -34.26±0.17(2) | Mg5.0Co95.0 | -13.59±0.42(2)
Ni24.9Co75.1 | -14.57±0.38(4) | Ni70.9Mg29.1 | -36.75±0.12(2) | Mg11.5Co88.5 | -18.49±0.34(2)
Ni17.6Co82.4 | -16.56±0.38(4) | Ni63.5Mg36.5 | -40.40±0.20(2) | Mg14.8Co85.2 | -21.17±0.24(2)
Ni11.5Co88.5 | -14.10±0.27(4) | Ni48.3Mg51.7 | -47.71±0.45(2) | Mg24.3Co75.7 | -26.78±0.01(2)
Ni5.6Co94.4 | -11.89±0.18(2) | Ni34.9Mg65.1 | -55.89±0.01(2) | Mg33.9Co66.1 | -33.27±0.11(2)
Co100 | -10.27±0.32(2) | Mg100 | -77.32±0.18(2) | Mg100 | -77.32±0.18(2)