## Worksheet 1
| Minium | Trippkeite | Schafarzikite | Igelströmite | Manganoschafarzikite
Ideal formula | Pb4+Pb22+O4 | Cu2+As23+O4 | Fe2+Sb23+O4 | Fe3+(Sb3+Pb2+)O4 | Mn2+Sb23+O4
Type locality |  | Copiapó, Chile | Krížnica, Slovakia | Långban, Sweden | Långban, Sweden
Space group | P42/mbc | P42/mbc | P42/mbc | P42/mbc | P42/mbc
Unit-cell | a= 8.811 Å | a= 8.592 Å | a= 8.6073(2) Å | a= 8.4856(2) Å | a= 8.65159(8) Å
parameters | c= 6.563 Å | c= 5.573 Å | c= 5.9093(3) Å | c= 6.0450(3) Å | c= 5.97175(9) Å
| Z= 4 | Z= 4 | Z= 4 | Z= 4 | Z= 4
| V= 509.51 Å3 | V= 411.41 Å3 | V= 437.80(2) Å3 | V= 435.27(3) Å3 | V= 446.986(11) Å3
Reference | Gavarri and Weigel (1975) | Zemann (1951b) | Sejkora et al. (2007) | This work | This work