## Worksheet 1
Constituent | Igelströmite |  | Manganoschafarzikite |  | Reference material
| Mean, n= 12 | 2σ | Mean, n= 7 | 2σ
MgO | – | – | 0.89 | 0.1 | Synthetic MgO
MnO | 4.78 | 1.57 | 12.72 | 0.42 | Pyrophanite
FeO | 1.14 | 1.92 | 4.98 | 0.23 | Pure metal
Fe2O3 | 11.05 | 1.73 |  |  | Pure metal
As2O3 | 3.88 | 1.41 | 0.96 | 0.1 | Synthetic AsGa
Sb2O3 | 42.89 | 5.41 | 80.15 | 0.38 | Synthetic Sb2S3
PbO | 34.42 | 4.53 | 0.92 | 0.24 | Vanadinite
Total | 98.17 |  | 100.62