## Worksheet 1
T (°C) | a (Å) | b (Å) | c (Å) | β (°) | V (Å3)
Farringtonite
a0, b0, c0, V0 | 7.6030 (9) | 8.235 (2) | 5.0788 (3) |  | 317.48 (3)
25 | 7.6045 (5) | 8.2389 (5) | 5.0793 (3) | 94.097 (4) | 317.42 (3)
101 | 7.6103 (5) | 8.2499 (5) | 5.0803 (3) | 94.122 (4) | 318.14 (3)
202 | 7.6159 (5) | 8.2631 (5) | 5.0806 (3) | 94.139 (4) | 318.89 (3)
304 | 7.6228 (5) | 8.2771 (5) | 5.0825 (3) | 94.168 (4) | 319.83 (3)
405 | 7.6302 (5) | 8.2929 (5) | 5.0834 (3) | 94.194 (4) | 320.80 (3)
506 | 7.6369 (5) | 8.3085 (5) | 5.0848 (3) | 94.218 (4) | 321.76 (3)
607 | 7.6452 (5) | 8.3254 (5) | 5.0860 (3) | 94.260 (4) | 322.83 (3)
709 | 7.6538 (5) | 8.3431 (5) | 5.0882 (3) | 94.298 (4) | 324.00 (3)
810 | 7.6631 (5) | 8.3620 (5) | 5.0897 (3) | 94.347 (4) | 325.20 (3)
911 | 7.6718 (5) | 8.3828 (5) | 5.0912 (3) | 94.395 (4) | 326.46 (3)
Chopinite
a0, b0, c0, V0 | 10.215 (1) | 4.7391 (3) | 5.9069 (5) |  | 285.95 (6)
25 | 10.2154 (8) | 4.7393 (4) | 5.9066 (4) | 89.33 (1) | 285.94 (7)
101 | 10.2237 (8) | 4.7426 (4) | 5.9128 (4) | 89.34 (1) | 286.68 (7)
202 | 10.2346 (9) | 4.7473 (4) | 5.9209 (4) | 89.36 (1) | 287.66 (7)
304 | 10.2466 (9) | 4.7521 (4) | 5.9274 (4) | 89.36 (1) | 288.60 (7)
405 | 10.2587 (9) | 4.7581 (4) | 5.9367 (4) | 89.37 (1) | 289.76 (7)
506 | 10.2760 (13) | 4.7619 (6) | 5.9422 (7) | 89.39 (1) | 290.76 (11)
ε-Mg2PO4OH
a0, b0, c0, V0 | 8.241 (4) | 6.1333 (3) | 7.409 (2) |  | 374.70 (3)
25 | 8.2416 (3) | 6.1338 (2) | 7.4120 (3) |  | 374.69 (3)
101 | 8.2456 (3) | 6.1362 (2) | 7.4186 (3) |  | 375.36 (3)
202 | 8.2498 (3) | 6.1400 (2) | 7.4285 (3) |  | 376.28 (3)
304 | 8.2550 (3) | 6.1438 (2) | 7.4392 (3) |  | 377.29 (3)
405 | 8.2601 (4) | 6.1471 (2) | 7.4524 (3) |  | 378.40 (3)
506 | 8.2659 (4) | 6.1518 (2) | 7.4663 (3) |  | 379.66 (3)
607 | 8.2714 (4) | 6.1561 (2) | 7.4812 (3) |  | 380.94 (3)
709 | 8.2777 (5) | 6.1601 (3) | 7.4966 (5) |  | 382.26 (4)
Althausite
a0, b0, c0, V0 | 8.2838 (24) | 6.0684 (42) | 14.4431 (54) |  | 726.58 (86)
25 | 8.2858 (24) | 6.0741 (15) | 14.4459 (22) |  | 727.04 (30)
101 | 8.2892 (23) | 6.0786 (15) | 14.4542 (21) |  | 728.30 (29)
202 | 8.2897 (19) | 6.0764 (13) | 14.4780 (22) |  | 729.28 (25)
304 | 8.2901 (35) | 6.0816 (20) | 14.5212 (24) |  | 732.12 (41)
405 | 8.2991 (21) | 6.1050 (13) | 14.5307 (22) |  | 736.21 (27)
506 | 8.3113 (22) | 6.1118 (14) | 14.5569 (27) |  | 739.45 (29)
607 | 8.3101 (17) | 6.1212 (11) | 14.5665 (29) |  | 740.97 (25)
OH-wagnerite
a0, b0, c0, V0 | 9.6706 (12) | 12.872 (1) | 12.0903 (9) |  | 1427.86 (41)
25 | 9.6717 (8) | 12.8728 (9) | 12.0912 (9) | 108.461 (4) | 1427.91 (32)
101 | 9.6782 (8) | 12.8811 (9) | 12.0971 (9) | 108.454 (4) | 1430.55 (32)
202 | 9.6859 (9) | 12.8928 (11) | 12.1071 (10) | 108.434 (5) | 1434.33 (37)
304 | 9.6962 (8) | 12.9041 (10) | 12.1168 (10) | 108.430 (4) | 1438.30 (35)
405 | 9.7101 (10) | 12.9218 (12) | 12.1302 (11) | 108.425 (5) | 1443.98 (41)
506 | 9.7179 (10) | 12.9314 (12) | 12.1374 (11) | 108.373 (5) | 1447.51 (41)
P-ellenbergerite
a0, c0, V0 | 12.4353 (3) |  | 5.011 (1) |  | 671.31 (7)
25 | 12.4354 (4) |  | 5.0128 (2) |  | 671.32 (8)
101 | 12.4447 (5) |  | 5.0176 (2) |  | 672.97 (8)
177 | 12.4548 (5) |  | 5.0231 (2) |  | 674.80 (9)
253 | 12.4650 (5) |  | 5.0296 (2) |  | 676.78 (9)
329 | 12.4745 (5) |  | 5.0373 (2) |  | 678.85 (9)
405 | 12.4844 (6) |  | 5.0465 (3) |  | 681.17 (10)