## Worksheet 1
| Thermal-expansion tensor elements |  |  | Compressibility tensor elements
| αii×105 (K−1) |  |  | βii×103 (GPa−1)
| αa=α11 | αb=α22 | αc=α33 | βa=β11 | βb=β22 | βc=β33
ε-Mg2PO4OH | 0.63(1) | 0.63(1) | 1.66(7)
Althausite | 0.56(8) | 1.47(19) | 1.60(12) | 6.5(10) | 6.6(10) | 4.1(3)
Forsterite | 1.45(2) Kroll et al. (2012) | 0.88(1) Kroll et al. (2012) | 1.23(1) Kroll et al. (2012) | 3.73(3) Finkelstein et al. (2014) | 1.46(2) Finkelstein et al. (2014) | 2.66(2) Finkelstein et al. (2014)
P-ellenbergerite Si-ellenbergerite | 1.04(1) 0.77(2) Comodi and Zanazzi (1993b) 0.87(3) Amisano-Canesi (1994) | =αa | 1.7(1) 1.11(2) Comodi and Zanazzi (1993b) 1.22(13) Amisano-Canesi (1994) | 3.38(9) 2.4(1) Comodi and Zanazzi (1993a) | =βa | 4.73(7) 3.2(1) Comodi and Zanazzi (1993a)