## Worksheet 1
Absorption/signal [nm] | Approximate absorption/signal [cm−1] | Polarisation | Analysis | Colour of beryl | Cause/site | Reference
372 nm | 26 882 | not mentioned | optical absorption |  | Fe3+ | Goldman et al. (1978)
372.5 nm | 26 846 | E⟂c | optical absorption | green | Fe3+ | Gübelin (1989)
375 nm | 26 667 | not mentioned | optical absorption | blue | Fe3+ | Fridrichová et al. (2015)
400 nm (tail extendingto UV light) | 25 000 | not mentioned | optical absorption | yellow | Fe3+ at Al3+ | Mathew et al. (2000); Mittani et al. (2002a)
400 nm absorption edge | 25 000 | not mentioned | optical absorption | yellow | not mentioned | Fridrichová et al. (2015)
420 nm (band) | 23 810 | E⟂c | optical absorption | green | Fe3+ | Gübelin (1989)
425 nm | 23 529 | not mentioned | optical absorption |  | not mentioned | Goldman et al. (1978)
425 nm | 23 529 | not mentioned | optical absorption | blue | Fe3+ | Fridrichová et al. (2015)
430 nm (band) | 23 256 | E⟂c | optical absorption | green | Fe3+ | Gübelin (1989)
430 nm (band) | 23 256 | not mentioned | optical absorption | green | Cr3+ at Al3+ | Wood and Nassau (1968)
430 nm (band) | 23 256 | not mentioned | optical absorption | green | Cr ion electronic transitions | Skvortsova et al. (2015)
445 nm | 22 472 | E⟂c | optical absorption | green | Fe3+ | Gübelin (1989)
476 nm | 21 008 | not mentioned | optical absorption | green | Cr3+ at Al3+ | Wood and Nassau (1968)
477.4 nm | 20 947 | E⟂c | optical absorption | green | Fe3+ | Gübelin (1989)
540 nm (band) | 18 519 | σ | optical absorption | red | Mn3+ | Andersson (2013)
560 nm (band) | 17 857 | π | optical absorption | red | Mn3+ | Andersson (2013)
600 nm (band) | 16 667 | not mentioned | optical absorption | green | Cr3+ at Al3+ | Wood and Nassau (1968)
604 nm | 16 556 | E⟂c | optical absorption | green | Cr3+ | Gübelin (1989)
620 nm | 16 129 | E∥c | optical absorption |  | Fe2+ in channel | Wood and Nassau (1968)
620 nm | 16 129 | E∥c | optical absorption |  | Intervalence charge transfer Fe2+/Fe3+ | Parkin et al. (1977)
630 nm | 15 873 | E∥c | optical absorption | green | Cr3+ | Gübelin (1989)
637 nm | 15 699 | E⟂c | optical absorption | green | Cr3+ | Gübelin (1989)
646 nm | 15 480 | E∥c | optical absorption | green | Cr3+ | Gübelin (1989)
662 nm | 15 106 | E∥c | optical absorption | green | Cr3+ | Gübelin (1989)
680 nm | 14 706 | E∥c | optical absorption | green | Cr3+ at Al3+ | Wood and Nassau (1968)
680 nm | 14 706 | E⟂c | optical absorption | green | Cr3+ | Gübelin (1989)
683 nm | 14 641 | E∥c | optical absorption | green | Cr3+ at Al3+ | Wood and Nassau (1968)
685 nm | 14 599 | E⟂c | optical absorption | green | Cr3+ | Gübelin (1989)
740 nm | 13 514 | not mentioned | photoluminescence | various | Fe2+ | Skvortsova et al. (2015)
810 nm | 12 346 | E⟂c | optical absorption |  | Fe at Al3+ | Wood and Nassau (1968)
810 nm | 12 346 | E⟂c | optical absorption |  | Fe2+ at Al3+ | Parkin et al. (1977)
810 nm | 12 346 | E⟂c | optical absorption |  | Fe2+ at tetrahedral site | Price et al. (1976)
810 nm | 12 346 | E∥c | optical absorption |  | Fe2+ in channel site | Goldman et al. (1978)
810 nm | 12 346 | E∥c | optical absorption |  | Fe in channel | Wood and Nassau (1968)
810 nm | 12 346 | E∥c | optical absorption |  | Fe2+ at Al3+ | Price et al. (1976)
810 nm | 12 346 | not mentioned | optical absorption | blue | Fe2+ | Fridrichová et al. (2015)
813 nm | 12 300 | not mentioned | optical absorption | green | electron transitions of Fe2+ at Al site | Skvortsova et al. (2015)
1000 nm | 10 000 | E∥c | optical absorption |  | Fe in channel | Wood and Nassau (1968)
1000 nm | 10 000 | E∥c | optical absorption |  | Fe2+ at Al3+ | Price et al. (1976)