## Worksheet 1
Consensus
Transition metal ions | Site | Colour induced | Variety
Mn | octahedral (Al) | pink and red | morganite and red beryl
V | octahedral (Al) | green | emerald
Cr | octahedral (Al) | green | emerald
Alkalis | Site | Comments
Na | channel | to balance charge deficiency by substitution with lower-valence
ions than original framework components
Molecules | Site | Orientation | Comments
H2O type I | channel | H–H vector parallel to the c axis of beryl | not coordinated with alkali
H2O type II | channel | H–H vector perpendicular to the c axis of beryl | coordinated with alkali (Na)
CO2 | channel | O–C–O perpendicular to the c axis of beryl
Debates
Transition metal ions | Site | Matter of debate
Fe2+ | octahedral (Al)* | might be too large for coordination polyhedron*
might not cause colour*
| tetrahedral (Be)* | might be too large for coordination polyhedron*
might not cause colour*
| tetrahedral (Si)* | might be too large for coordination polyhedron*
interstitial (6g)*
| channel* | might not enter channel*
might induce blue colour*
Fe3+ | octahedral (Al) | might not cause colour*
might induce yellow colour*
| tetrahedral (Be)* | might be too large for coordination polyhedron*
| tetrahedral (Si)* | might be too large for coordination polyhedron*
interstitial (6g)*
| channel* | might not enter channel*
might induce yellow colour*
Alkalis | Site | Matter of debate
Li | tetrahedral* | direct substitution of Be*
indirect substitution of Be (at interstitial tetrahedral site with
tetrahedral Be site vacant)*
| channel* | acting as charge balance*
Molecules | Site | Orientation | Comments
H2O type III* | channel* | same orientation as type II H2O* | coordinated with Li*
| channel* | same orientation as type I H2O* | coordinated with heavy alkali*
| channel** | H–H vector at 38° to c axis of beryl*