## Instructions
Calculator for the rock salt + wurtzite (MgO-ZnO) pressure sensor
Supplement to Farmer and O'Neill, Eur. J. Mineral., "The use of MgO-ZnO ceramics to record pressure and temperature conditions in the piston-cylinder apparatus", 2024
The calcualtions use two VBA macros, requiring a version of Excel which implements VBA
1) MgOZnO_P_calculator | Calculates P given T, XZn(rs) and XZn(wz)
Input temperature and compositions in columns B to G as indicated
Up to 100 entries are allowed by the formatting (easily changed)
The average value of the weighted sum of squares should be 2 (chi-square with two degrees of freedom)
The probability of having a value larger than 9.2 by chance is only 1%, but the calculation depends on the input incertainties being accurate - which is problematic
Nevertheless, values larger than, say, 10, may indicate disequilibrium or wrong temperature.
2) MgOZnO_T_calculator | Calculates T given P, XZn(rs) and XZn(wz)
Input pressure and compositions in columns B to G as indicated
Up to 100 entries are allowed by the formatting (easily changed)
The miscibility gap is too sensitive to pressure to make a useful temperature sensor if pressure is uncertain.
However, for it is precise enoughlto measure temperarature gradients if pressure can assumed to be constant.
To run a VBA program:
| Mac | Make sure you are on the right worksheet
Input the necessary data
Go to "Tools", click "Macro" then "Macros"
Highlight the appropriate macro: "MgOZnO_P_calculator" or "MgOZnO_T_calculator"
Click on "Run"
| Windows | Make sure you are on the right worksheet
Input the necessary data
|  | Go to "View", click the "Macros" icon | (if you have clicked the down arrow below the "Macros" icon, click "View Macros"
Highlight the appropriate macro: "MgOZnO_P_calculator" or "MgOZnO_T_calculator"
Click on "Run"
Calculations on the sheet 'XZn from T and P' do not require Macros. If you are unable to use Macros, then you may be able to use the 'solver' addon on values in columns B or C of this sheet to find the pressure and/or temperature of your experiment.
For details of this thermodynamic model, please see Famer and O'Neill, Eur. J. Mineral., 35, 1051–1071, 2023 (https://doi.org/10.5194/ejm-35-1051-2023)

## 1) P from T and Xs
Thermodynamic data |  |  |  | Cp
| ∆H | S | V | a | b | c | d | alpha o | k0 | k' | k'' | no. atoms
rs-MgO | -601.55 | 26.5 | 1.125 | 0.0605 | 3.62e-07 | -535.8 | -0.2992 | 3.11e-05 | 1616 | 3.95 | -0.0024 | 2 | values highlighted in yellow were refined by fitting to the experiments
w-MgO | -577.88 | 29.28 | 1.291 | 0.0631 | 9.73e-07 | -260 | -0.381 | 3.78e-05 | 1521 | 3.775 | -0.00248 | 2
rs-ZnO | -335.69 | 44.71 | 1.179 | 0.0614 | 7.22e-06 | -17.09 | -0.3983 | 5.2e-05 | 1910 | 3.54 | -0.001853 | 2
w-ZnO | -350.5 | 43.16 | 1.434 | 0.0435 | 7.658e-06 | -757.3 | 0.05456 | 4.45e-05 | 1426 | 3.6 | -0.00252 | 2
| Inputs | [6 empty] | Results
| T (ºC) | s(T) | XZn rs | s(XZn rs) | XZn wz | s(XZn wz) |  | P (in kb) | s(P) | XZn rs (calc) | XZn wz (calc) | wt'd sum sq
| 1200 | 5 | 0.623 | 0.005 | 0.944 | 0.002 |  | 24.38873 | 0.3246429 | 0.6230982 | 0.9441305 | 0.001594753
| 1400 | 5 | 0.727 | 0.002 | 0.945 | 0.001 |  | 25.82821 | 0.1613048 | 0.72509 | 0.9472219 | 5.000032
| 1000 | 5 | 0.658 | 0.004 | 0.972 | 0.003 |  | 32.03595 | 0.2707286 | 0.6586983 | 0.9690287 | 1.147935
| 1200 | 5 | 0.708 | 0.003 | 0.96 | 0.003 |  | 29.94497 | 0.2217809 | 0.708121 | 0.9601631 | 0.0002546201

## 2) T from P and Xs
Thermodynamic data |  |  |  | Cp
| ∆H | S | V | a | b | c | d | alpha o | k0 | k' | k'' | no. atoms
rs-MgO | -601.55 | 26.5 | 1.125 | 0.0605 | 3.62e-07 | -535.8 | -0.2992 | 3.11e-05 | 1616 | 3.95 | -0.0024 | 2
w-MgO | -577.88 | 29.28 | 1.291 | 0.0631 | 9.73e-07 | -260 | -0.381 | 3.78e-05 | 1521 | 3.775 | -0.00248 | 2
rs-ZnO | -335.69 | 44.71 | 1.179 | 0.0614 | 7.22e-06 | -17.09 | -0.3983 | 5.2e-05 | 1910 | 3.54 | -0.001853 | 2
w-ZnO | -350.5 | 43.16 | 1.434 | 0.0435 | 7.658e-06 | -757.3 | 0.05456 | 4.45e-05 | 1426 | 3.6 | -0.00252 | 2
| Inputs | [6 empty] | Results
| P (kb) | s(P) | XZn rs | s(XZn rs) | XZn wz | s(XZn wz) |  | T(ºC) | s(T) | XZn rs (calc) | XZn wz (calc) | wt'd sum sq
| 20 | 0.1 | 0.3 | 0.002 | 0.98 | 0.002 |  | 839.454 | 4.558081 | 0.3000832 | 0.9791739 | 0.2649375
| 34.2 | 0.1 | 0.7832284 | 0.002 | 0.9723577 | 0.002 |  | 1473.509 | 6.497176 | 0.7834377 | 0.9723612 | 0.02053669
| 18 | 0.1 | 0.53856 | 0.002 | 0.9247959 | 0.002 |  | 1473.424 | 6.300357 | 0.5387163 | 0.9247734 | 0.01843318
| 26 | 0.1 | 0.729032 | 0.002 | 0.9483498 | 0.002 |  | 1673.517 | 6.331895 | 0.7292402 | 0.9483567 | 0.0201009
| 25 | 0.1 | 0.7135154 | 0.002 | 0.9446409 | 0.002 |  | 1673.512 | 6.337713 | 0.7137197 | 0.9446457 | 0.01993245
| 27 | 0.1 | 0.7448203 | 0.002 | 0.9520186 | 0.002 |  | 1673.521 | 6.318861 | 0.745032 | 0.9520275 | 0.02029921
| 28 | 0.1 | 0.7608845 | 0.002 | 0.9556478 | 0.002 |  | 1673.525 | 6.300365 | 0.7610997 | 0.9556587 | 0.02048747
| 24 | 0.1 | 0.6982664 | 0.002 | 0.9408911 | 0.002 |  | 1673.507 | 6.352385 | 0.6984668 | 0.9408939 | 0.01975276
| 23 | 0.1 | 0.683281 | 0.002 | 0.9370998 | 0.002 |  | 1673.502 | 6.382053 | 0.6834774 | 0.9371006 | 0.01956198
| 22 | 0.1 | 0.6685551 | 0.002 | 0.9332662 | 0.002 |  | 1673.497 | 6.398703 | 0.6687475 | 0.933265 | 0.01936029
| 21 | 0.1 | 0.6540847 | 0.002 | 0.9293897 | 0.002 |  | 1673.492 | 6.416339 | 0.6542732 | 0.9293866 | 0.01914788
| 20 | 0.1 | 0.6398659 | 0.002 | 0.9254696 | 0.002 |  | 1673.486 | 6.443369 | 0.6400502 | 0.9254645 | 0.01896084
| 19 | 0.1 | 0.5515084 | 0.002 | 0.9280146 | 0.002 |  | 1473.431 | 6.298579 | 0.5516688 | 0.9279934 | 0.01859696
| 20 | 0.1 | 0.5647169 | 0.002 | 0.9311929 | 0.002 |  | 1473.437 | 6.290986 | 0.564881 | 0.9311731 | 0.01878293
| 22 | 0.1 | 0.591933 | 0.002 | 0.9374309 | 0.002 |  | 1473.449 | 6.290803 | 0.5921046 | 0.937414 | 0.01911668

## XZn from T and P
Thermodynamic data
Cp
| ∆H | S | V | a | b | c | d | alpha o | k0 | k' | k'' | n
(no. of atoms)
rs-MgO | -601.55 | 26.5 | 1.125 | 0.0605 | 3.62e-07 | -535.8 | -0.2992 | 3.11e-05 | 1616 | 3.95 | -0.0024 | 2
w-MgO | -577.88 | 29.28 | 1.291 | 0.0631 | 9.73e-07 | -260 | -0.381 | 3.78e-05 | 1521 | 3.775 | -0.00248 | 2
rs-ZnO | -335.69 | 44.71 | 1.179 | 0.0614 | 7.22e-06 | -17.09 | -0.3983 | 5.2e-05 | 1910 | 3.54 | -0.001853 | 2
w-ZnO | -350.5 | 43.16 | 1.434 | 0.0435 | 7.658e-06 | -757.3 | 0.05456 | 4.45e-05 | 1426 | 3.6 | -0.00252 | 2
[13 empty] | rs-MgO | [12 empty] | wz-MgO | [14 empty] | rs-ZnO | [12 empty] | wz-ZnO
| Input |  |  |  |  | Calculated compositions | [6 empty] | HT-H | ST-S | G function | Int VdP | [9 empty] | HT-H | ST-S | G function | Int VdP | [11 empty] | HT-H | ST-S | G function | Int VdP | [9 empty] | HT-H | ST-S | G function | Int VdP
| T (ºC) | Pressure (kb) |  | T (K) |  | XZn rs calc | XZn wz calc | [8 empty] | a | b | c | theta | xi0 | Pth | V | PV corr factor | G(P,T)-G(1,T) | G function |  |  |  | a | b | c | theta | xi0 | Pth | V | PV corr factor | G(P,T)-G(1,T) | G function | ∆G(Mg) | K(Mg) |  |  |  | a | b | c | theta | xi0 | Pth | V | PV corr factor | G(P,T)-G(1,T) | G function |  |  |  | a | b | c | theta | xi0 | Pth | V | PV corr factor | G(P,T)-G(1,T) | G function | ∆G(Zn) | K(Zn)
| 500 | 0.001 |  | 773 |  | 0.1169152 | 0.9682397 | [5 empty] | 21.41748 | 42.12984 | -633183.4 | 4.619261 | 0.002929155 | 0.04573448 | 540.1727 | 0.7659162 | 28.13372 | 1.145479 | 1.018204 | 0.00114548 | -633182.2 | 21.65223 | 42.62761 | -611812.4 | 4.761098 | 0.003001292 | 0.04601035 | 504.5541 | 0.7918118 | 31.53082 | 1.319179 | 1.021827 | 0.001319179 | -611811 | -21371.21 | 27.80463 | 22.56993 | 44.37908 | -381985.9 | 4.536507 | 0.002261553 | 0.0510315 | 369.3697 | 0.8812369 | 50.99263 | 1.212549 | 1.028455 | 0.001212549 | -381984.7 | 22.19897 | 43.86731 | -395573.1 | 4.570384 | 0.00307237 | 0.04994066 | 379.586 | 0.8750915 | 32.72065 | 1.468769 | 1.024246 | 0.001468769 | -395571.7 | 13586.96 | 0.1207503
| 600 | 0.001 |  | 873 |  | 0.1512184 | 0.9532322 | [5 empty] | 26.37445 | 48.15924 | -640353.1 | 4.619261 | 0.002929155 | 0.04573448 | 540.1727 | 0.7659162 | 34.4641 | 1.150353 | 1.022536 | 0.001150353 | -640351.9 | 26.67508 | 48.737 | -619313.8 | 4.761098 | 0.003001292 | 0.04601035 | 504.5541 | 0.7918118 | 38.56786 | 1.325888 | 1.027025 | 0.001325889 | -619312.4 | -21039.49 | 18.14886 | 27.91258 | 50.87682 | -391224.7 | 4.536507 | 0.002261553 | 0.0510315 | 369.3697 | 0.8812369 | 62.07518 | 1.220448 | 1.035155 | 0.001220448 | -391223.5 | 27.25727 | 50.01993 | -404588.8 | 4.570384 | 0.00307237 | 0.04994066 | 379.586 | 0.8750915 | 39.84447 | 1.47688 | 1.029902 | 0.00147688 | -404587.3 | 13363.83 | 0.1586375
| 700 | 0.001 |  | 973 |  | 0.1854449 | 0.9369474 | [5 empty] | 31.40959 | 53.61909 | -648096.3 | 4.619261 | 0.002929155 | 0.04573448 | 540.1727 | 0.7659162 | 40.84122 | 1.15537 | 1.026995 | 0.00115537 | -648095.1 | 31.78975 | 54.28295 | -627397 | 4.761098 | 0.003001292 | 0.04601035 | 504.5541 | 0.7918118 | 45.65026 | 1.332813 | 1.032388 | 0.001332813 | -627395.7 | -20699.45 | 12.91865 | 33.40547 | 56.83237 | -401085.3 | 4.536507 | 0.002261553 | 0.0510315 | 369.3697 | 0.8812369 | 73.19605 | 1.228622 | 1.042088 | 0.001228622 | -401084 | 32.40461 | 55.60129 | -414190.1 | 4.570384 | 0.00307237 | 0.04994066 | 379.586 | 0.8750915 | 46.99431 | 1.485236 | 1.03573 | 0.001485237 | -414188.6 | 13104.62 | 0.1979245
| 800 | 0.001 |  | 1073 |  | 0.2189939 | 0.9202036 | [5 empty] | 36.50957 | 58.60791 | -656361.2 | 4.619261 | 0.002929155 | 0.04573448 | 540.1727 | 0.7659162 | 47.25228 | 1.160526 | 1.031579 | 0.001160527 | -656360.1 | 36.98282 | 59.36273 | -636010.8 | 4.761098 | 0.003001292 | 0.04601035 | 504.5541 | 0.7918118 | 52.76555 | 1.339951 | 1.037918 | 0.001339952 | -636009.5 | -20350.56 | 9.787484 | 39.03677 | 62.34039 | -411518.3 | 4.536507 | 0.002261553 | 0.0510315 | 369.3697 | 0.8812369 | 84.34464 | 1.23708 | 1.049263 | 0.001237081 | -411517.1 | 37.63612 | 60.7186 | -424325.6 | 4.570384 | 0.00307237 | 0.04994066 | 379.586 | 0.8750915 | 54.16295 | 1.493844 | 1.041733 | 0.001493845 | -424324.1 | 12807.07 | 0.2379842
| 900 | 0.001 |  | 1173 |  | 0.2515978 | 0.9036458 | [5 empty] | 41.66459 | 63.20101 | -665104.7 | 4.619261 | 0.002929155 | 0.04573448 | 540.1727 | 0.7659162 | 53.68873 | 1.165823 | 1.036288 | 0.001165824 | -665103.5 | 42.24421 | 64.05054 | -645112.5 | 4.761098 | 0.003001292 | 0.04601035 | 504.5541 | 0.7918118 | 59.90543 | 1.347307 | 1.043616 | 0.001347308 | -645111.2 | -19992.37 | 7.767203 | 44.79737 | 67.4726 | -422482.8 | 4.536507 | 0.002261553 | 0.0510315 | 369.3697 | 0.8812369 | 95.51391 | 1.245837 | 1.05669 | 0.001245837 | -422481.6 | 42.94879 | 65.45199 | -434953.1 | 4.570384 | 0.00307237 | 0.04994066 | 379.586 | 0.8750915 | 61.34564 | 1.502712 | 1.047917 | 0.001502713 | -434951.6 | 12469.99 | 0.2784252
| 1000 | 0.001 |  | 1273 |  | 0.2832029 | 0.8877574 | [5 empty] | 46.86725 | 67.45715 | -674290.2 | 4.619261 | 0.002929155 | 0.04573448 | 540.1727 | 0.7659162 | 60.14468 | 1.171262 | 1.041123 | 0.001171263 | -674289 | 47.56611 | 68.40415 | -654665.8 | 4.761098 | 0.003001292 | 0.04601035 | 504.5541 | 0.7918118 | 67.06419 | 1.354888 | 1.049487 | 0.001354888 | -654664.5 | -19624.56 | 6.38614 | 50.68006 | 72.28467 | -433944.2 | 4.536507 | 0.002261553 | 0.0510315 | 369.3697 | 0.8812369 | 106.699 | 1.254908 | 1.064384 | 0.001254908 | -433942.9 | 48.3407 | 69.86276 | -446037.3 | 4.570384 | 0.00307237 | 0.04994066 | 379.586 | 0.8750915 | 68.53908 | 1.511851 | 1.05429 | 0.001511851 | -446035.8 | 12092.87 | 0.3190094
| 1100 | 0.001 |  | 1373 |  | 0.313889 | 0.8728924 | [5 empty] | 52.11175 | 71.42295 | -683886.5 | 4.619261 | 0.002929155 | 0.04573448 | 540.1727 | 0.7659162 | 66.61592 | 1.176847 | 1.046087 | 0.001176847 | -683885.3 | 52.9423 | 72.46948 | -664639.7 | 4.761098 | 0.003001292 | 0.04601035 | 504.5541 | 0.7918118 | 74.23774 | 1.362701 | 1.055539 | 0.001362701 | -664638.4 | -19246.9 | 5.397874 | 56.67905 | 76.82068 | -445872.6 | 4.536507 | 0.002261553 | 0.0510315 | 369.3697 | 0.8812369 | 117.8965 | 1.264313 | 1.072361 | 0.001264314 | -445871.3 | 53.81055 | 73.9988 | -457548.5 | 4.570384 | 0.00307237 | 0.04994066 | 379.586 | 0.8750915 | 75.74094 | 1.521273 | 1.06086 | 0.001521274 | -457547 | 11675.65 | 0.3595964
| 1200 | 0.001 |  | 1473 |  | 0.3438173 | 0.8593112 | [5 empty] | 57.39349 | 75.13602 | -693866.4 | 4.619261 | 0.002929155 | 0.04573448 | 540.1727 | 0.7659162 | 73.09935 | 1.182582 | 1.051184 | 0.001182582 | -693865.2 | 58.36774 | 76.28353 | -675007.3 | 4.761098 | 0.003001292 | 0.04601035 | 504.5541 | 0.7918118 | 81.4231 | 1.370757 | 1.06178 | 0.001370757 | -675006 | -18859.21 | 4.664073 | 62.78959 | 81.11611 | -458242.3 | 4.536507 | 0.002261553 | 0.0510315 | 369.3697 | 0.8812369 | 129.1039 | 1.274075 | 1.080641 | 0.001274076 | -458241 | 59.3575 | 77.89815 | -469461.2 | 4.570384 | 0.00307237 | 0.04994066 | 379.586 | 0.8750915 | 82.94951 | 1.530994 | 1.067639 | 0.001530995 | -469459.6 | 11218.62 | 0.400108
| 1300 | 0.001 |  | 1573 |  | 0.3732011 | 0.847212 | [5 empty] | 62.70872 | 78.62714 | -704206.3 | 4.619261 | 0.002929155 | 0.04573448 | 540.1727 | 0.7659162 | 79.59269 | 1.188472 | 1.05642 | 0.001188473 | -704205.1 | 63.83829 | 79.87663 | -685745.1 | 4.761098 | 0.003001292 | 0.04601035 | 504.5541 | 0.7918118 | 88.61803 | 1.379068 | 1.068218 | 0.001379069 | -685743.7 | -18461.37 | 4.10241 | 69.00771 | 85.20001 | -471030.7 | 4.536507 | 0.002261553 | 0.0510315 | 369.3697 | 0.8812369 | 140.3193 | 1.284219 | 1.089245 | 0.00128422 | -471029.5 | 64.98095 | 81.59155 | -481753.2 | 4.570384 | 0.00307237 | 0.04994066 | 379.586 | 0.8750915 | 90.16352 | 1.541031 | 1.074639 | 0.001541032 | -481751.7 | 10722.25 | 0.440505
| 1400 | 0.001 |  | 1673 |  | 0.4022894 | 0.8367566 | [5 empty] | 68.05434 | 81.92176 | -714885.3 | 4.619261 | 0.002929155 | 0.04573448 | 540.1727 | 0.7659162 | 86.09415 | 1.194525 | 1.061801 | 0.001194526 | -714884.1 | 69.35049 | 83.27388 | -696832.1 | 4.761098 | 0.003001292 | 0.04601035 | 504.5541 | 0.7918118 | 95.82082 | 1.387649 | 1.074864 | 0.00138765 | -696830.8 | -18053.3 | 3.661468 | 75.33008 | 89.0964 | -484218 | 4.536507 | 0.002261553 | 0.0510315 | 369.3697 | 0.8812369 | 151.5412 | 1.294773 | 1.098197 | 0.001294774 | -484216.7 | 70.68051 | 85.10417 | -494405.4 | 4.570384 | 0.00307237 | 0.04994066 | 379.586 | 0.8750915 | 97.382 | 1.551403 | 1.081872 | 0.001551404 | -494403.9 | 10187.15 | 0.4807723
| 1500 | 0.001 |  | 1773 |  | 0.4313611 | 0.8280914 | [5 empty] | 73.42777 | 85.0412 | -725884.8 | 4.619261 | 0.002929155 | 0.04573448 | 540.1727 | 0.7659162 | 92.60239 | 1.200748 | 1.067332 | 0.001200749 | -725883.6 | 74.90141 | 86.49633 | -708250 | 4.761098 | 0.003001292 | 0.04601035 | 504.5541 | 0.7918118 | 103.0302 | 1.396515 | 1.081732 | 0.001396516 | -708248.6 | -17634.94 | 3.307798 | 81.75385 | 92.82542 | -497786.4 | 4.536507 | 0.002261553 | 0.0510315 | 369.3697 | 0.8812369 | 162.7686 | 1.30577 | 1.107524 | 0.001305771 | -497785.1 | 76.45591 | 88.45684 | -507400.8 | 4.570384 | 0.00307237 | 0.04994066 | 379.586 | 0.8750915 | 104.6042 | 1.562131 | 1.089353 | 0.001562132 | -507399.2 | 9614.05 | 0.5209099
| 1600 | 0.001 |  | 1873 |  | 0.4607263 | 0.8213664 | [5 empty] | 78.82681 | 88.00351 | -737188.3 | 4.619261 | 0.002929155 | 0.04573448 | 540.1727 | 0.7659162 | 99.11632 | 1.20715 | 1.073022 | 0.00120715 | -737187.1 | 80.48853 | 89.56181 | -719982.2 | 4.761098 | 0.003001292 | 0.04601035 | 504.5541 | 0.7918118 | 110.245 | 1.405684 | 1.088834 | 0.001405684 | -719980.8 | -17206.27 | 3.018881 | 88.2766 | 96.4041 | -511720.1 | 4.536507 | 0.002261553 | 0.0510315 | 369.3697 | 0.8812369 | 174.0007 | 1.317247 | 1.117258 | 0.001317247 | -511718.8 | 82.30696 | 91.66703 | -520724.1 | 4.570384 | 0.00307237 | 0.04994066 | 379.586 | 0.8750915 | 111.8295 | 1.573239 | 1.097099 | 0.00157324 | -520722.5 | 9003.702 | 0.5609267
| 1700 | 0.001 |  | 1973 |  | 0.4907336 | 0.816751 | [5 empty] | 84.24957 | 90.82404 | -748780.8 | 4.619261 | 0.002929155 | 0.04573448 | 540.1727 | 0.7659162 | 105.6351 | 1.213739 | 1.078879 | 0.001213739 | -748779.5 | 86.10969 | 92.48552 | -732013.7 | 4.761098 | 0.003001292 | 0.04601035 | 504.5541 | 0.7918118 | 117.4645 | 1.415174 | 1.096185 | 0.001415175 | -732012.3 | -16767.29 | 2.779096 | 94.89618 | 99.84698 | -526004.7 | 4.536507 | 0.002261553 | 0.0510315 | 369.3697 | 0.8812369 | 185.2366 | 1.329244 | 1.127434 | 0.001329244 | -526003.4 | 88.23352 | 94.74949 | -534361.9 | 4.570384 | 0.00307237 | 0.04994066 | 379.586 | 0.8750915 | 119.0575 | 1.584753 | 1.105128 | 0.001584754 | -534360.3 | 8356.906 | 0.6008362
| 800 | 5 |  | 1073 |  | 0.255748 | 0.9312127 | [5 empty] | 36.50957 | 58.60791 | -656361.2 | 4.619261 | 0.002929155 | 0.04573448 | 540.1727 | 0.7659162 | 47.25228 | 1.160527 | 1.029783 | 5.792527 | -650568.7 | 36.98282 | 59.36273 | -636010.8 | 4.761098 | 0.003001292 | 0.04601035 | 504.5541 | 0.7918118 | 52.76555 | 1.334916 | 1.035962 | 6.687132 | -629323.7 | -21244.98 | 10.81962 | 39.03677 | 62.34039 | -411518.3 | 4.536507 | 0.002261553 | 0.0510315 | 369.3697 | 0.8812369 | 84.34464 | 1.233254 | 1.047636 | 6.175813 | -405342.5 | 37.63612 | 60.7186 | -424325.6 | 4.570384 | 0.00307237 | 0.04994066 | 379.586 | 0.8750915 | 54.16295 | 1.487817 | 1.039624 | 7.454107 | -416871.5 | 11529.03 | 0.2746397
| 800 | 10 |  | 1073 |  | 0.297974 | 0.9412736 | [5 empty] | 36.50957 | 58.60791 | -656361.2 | 4.619261 | 0.002929155 | 0.04573448 | 540.1727 | 0.7659162 | 47.25228 | 1.156495 | 1.028006 | 11.56507 | -644796.1 | 36.98282 | 59.36273 | -636010.8 | 4.761098 | 0.003001292 | 0.04601035 | 504.5541 | 0.7918118 | 52.76555 | 1.329972 | 1.034029 | 13.34932 | -622661.5 | -22134.62 | 11.95418 | 39.03677 | 62.34039 | -411518.3 | 4.536507 | 0.002261553 | 0.0510315 | 369.3697 | 0.8812369 | 84.34464 | 1.229481 | 1.046024 | 12.33263 | -399185.7 | 37.63612 | 60.7186 | -424325.6 | 4.570384 | 0.00307237 | 0.04994066 | 379.586 | 0.8750915 | 54.16295 | 1.481902 | 1.037542 | 14.87836 | -409447.3 | 10261.6 | 0.3165647
| 800 | 15 |  | 1073 |  | 0.3464123 | 0.9504877 | [5 empty] | 36.50957 | 58.60791 | -656361.2 | 4.619261 | 0.002929155 | 0.04573448 | 540.1727 | 0.7659162 | 47.25228 | 1.152533 | 1.02625 | 17.31797 | -639043.2 | 36.98282 | 59.36273 | -636010.8 | 4.761098 | 0.003001292 | 0.04601035 | 504.5541 | 0.7918118 | 52.76555 | 1.325116 | 1.03212 | 19.987 | -616023.8 | -23019.4 | 13.20053 | 39.03677 | 62.34039 | -411518.3 | 4.536507 | 0.002261553 | 0.0510315 | 369.3697 | 0.8812369 | 84.34464 | 1.225763 | 1.044428 | 18.47072 | -393047.6 | 37.63612 | 60.7186 | -424325.6 | 4.570384 | 0.00307237 | 0.04994066 | 379.586 | 0.8750915 | 54.16295 | 1.476096 | 1.035486 | 22.2733 | -402052.3 | 9004.738 | 0.3644574
| 800 | 20 |  | 1073 |  | 0.4019059 | 0.9589476 | [5 empty] | 36.50957 | 58.60791 | -656361.2 | 4.619261 | 0.002929155 | 0.04573448 | 540.1727 | 0.7659162 | 47.25228 | 1.148639 | 1.024514 | 23.05157 | -633309.6 | 36.98282 | 59.36273 | -636010.8 | 4.761098 | 0.003001292 | 0.04601035 | 504.5541 | 0.7918118 | 52.76555 | 1.320345 | 1.030233 | 26.60062 | -609410.2 | -23899.43 | 14.56904 | 39.03677 | 62.34039 | -411518.3 | 4.536507 | 0.002261553 | 0.0510315 | 369.3697 | 0.8812369 | 84.34464 | 1.222096 | 1.042847 | 24.59034 | -386928 | 37.63612 | 60.7186 | -424325.6 | 4.570384 | 0.00307237 | 0.04994066 | 379.586 | 0.8750915 | 54.16295 | 1.470395 | 1.033455 | 29.63949 | -394686.1 | 7758.18 | 0.4191115
| 800 | 25 |  | 1073 |  | 0.4654053 | 0.9667355 | [5 empty] | 36.50957 | 58.60791 | -656361.2 | 4.619261 | 0.002929155 | 0.04573448 | 540.1727 | 0.7659162 | 47.25228 | 1.14481 | 1.022797 | 28.76618 | -627595 | 36.98282 | 59.36273 | -636010.8 | 4.761098 | 0.003001292 | 0.04601035 | 504.5541 | 0.7918118 | 52.76555 | 1.315656 | 1.028368 | 33.19059 | -602820.3 | -24774.79 | 16.07103 | 39.03677 | 62.34039 | -411518.3 | 4.536507 | 0.002261553 | 0.0510315 | 369.3697 | 0.8812369 | 84.34464 | 1.21848 | 1.041281 | 30.69176 | -380826.5 | 37.63612 | 60.7186 | -424325.6 | 4.570384 | 0.00307237 | 0.04994066 | 379.586 | 0.8750915 | 54.16295 | 1.464797 | 1.031448 | 36.97743 | -387348.2 | 6521.662 | 0.4814194
| 800 | 30 |  | 1073 |  | 0.5379806 | 0.9739249 | [5 empty] | 36.50957 | 58.60791 | -656361.2 | 4.619261 | 0.002929155 | 0.04573448 | 540.1727 | 0.7659162 | 47.25228 | 1.141044 | 1.0211 | 34.46211 | -621899.1 | 36.98282 | 59.36273 | -636010.8 | 4.761098 | 0.003001292 | 0.04601035 | 504.5541 | 0.7918118 | 52.76555 | 1.311047 | 1.026525 | 39.75731 | -596253.5 | -25645.58 | 17.7188 | 39.03677 | 62.34039 | -411518.3 | 4.536507 | 0.002261553 | 0.0510315 | 369.3697 | 0.8812369 | 84.34464 | 1.214913 | 1.039729 | 36.77523 | -374743.1 | 37.63612 | 60.7186 | -424325.6 | 4.570384 | 0.00307237 | 0.04994066 | 379.586 | 0.8750915 | 54.16295 | 1.459296 | 1.029466 | 44.28762 | -380038 | 5294.933 | 0.5523841
| 800 | 35 |  | 1073 |  | 0.6208368 | 0.9805813 | [5 empty] | 36.50957 | 58.60791 | -656361.2 | 4.619261 | 0.002929155 | 0.04573448 | 540.1727 | 0.7659162 | 47.25228 | 1.137339 | 1.01942 | 40.13967 | -616221.5 | 36.98282 | 59.36273 | -636010.8 | 4.761098 | 0.003001292 | 0.04601035 | 504.5541 | 0.7918118 | 52.76555 | 1.306516 | 1.024703 | 46.30119 | -589709.6 | -26511.9 | 19.52572 | 39.03677 | 62.34039 | -411518.3 | 4.536507 | 0.002261553 | 0.0510315 | 369.3697 | 0.8812369 | 84.34464 | 1.211395 | 1.038192 | 42.84098 | -368677.3 | 37.63612 | 60.7186 | -424325.6 | 4.570384 | 0.00307237 | 0.04994066 | 379.586 | 0.8750915 | 54.16295 | 1.453891 | 1.027506 | 51.57055 | -372755.1 | 4077.753 | 0.6331313
| 800 | 40 |  | 1073 |  | 0.715329 | 0.9867634 | [5 empty] | 36.50957 | 58.60791 | -656361.2 | 4.619261 | 0.002929155 | 0.04573448 | 540.1727 | 0.7659162 | 47.25228 | 1.133694 | 1.017759 | 45.79914 | -610562.1 | 36.98282 | 59.36273 | -636010.8 | 4.761098 | 0.003001292 | 0.04601035 | 504.5541 | 0.7918118 | 52.76555 | 1.302058 | 1.022901 | 52.82259 | -583188.2 | -27373.83 | 21.50631 | 39.03677 | 62.34039 | -411518.3 | 4.536507 | 0.002261553 | 0.0510315 | 369.3697 | 0.8812369 | 84.34464 | 1.207923 | 1.036668 | 48.88925 | -362629 | 37.63612 | 60.7186 | -424325.6 | 4.570384 | 0.00307237 | 0.04994066 | 379.586 | 0.8750915 | 54.16295 | 1.448578 | 1.02557 | 58.82668 | -365498.9 | 2869.893 | 0.7249245
| 800 | 45 |  | 1073 |  | 0.8229807 | 0.9925234 | [5 empty] | 36.50957 | 58.60791 | -656361.2 | 4.619261 | 0.002929155 | 0.04573448 | 540.1727 | 0.7659162 | 47.25228 | 1.130106 | 1.016115 | 51.44082 | -604920.4 | 36.98282 | 59.36273 | -636010.8 | 4.761098 | 0.003001292 | 0.04601035 | 504.5541 | 0.7918118 | 52.76555 | 1.297673 | 1.021119 | 59.32189 | -576688.9 | -28231.45 | 23.67638 | 39.03677 | 62.34039 | -411518.3 | 4.536507 | 0.002261553 | 0.0510315 | 369.3697 | 0.8812369 | 84.34464 | 1.204496 | 1.035157 | 54.92028 | -356598 | 37.63612 | 60.7186 | -424325.6 | 4.570384 | 0.00307237 | 0.04994066 | 379.586 | 0.8750915 | 54.16295 | 1.443353 | 1.023655 | 66.05648 | -358269.1 | 1671.13 | 0.8291801
| 800 | 50 |  | 1073 |  | 0.9455032 | 0.9979082 | [5 empty] | 36.50957 | 58.60791 | -656361.2 | 4.619261 | 0.002929155 | 0.04573448 | 540.1727 | 0.7659162 | 47.25228 | 1.126573 | 1.014488 | 57.06497 | -599296.2 | 36.98282 | 59.36273 | -636010.8 | 4.761098 | 0.003001292 | 0.04601035 | 504.5541 | 0.7918118 | 52.76555 | 1.293358 | 1.019356 | 65.79944 | -570211.4 | -29084.85 | 26.05307 | 39.03677 | 62.34039 | -411518.3 | 4.536507 | 0.002261553 | 0.0510315 | 369.3697 | 0.8812369 | 84.34464 | 1.201114 | 1.033661 | 60.93429 | -350584 | 37.63612 | 60.7186 | -424325.6 | 4.570384 | 0.00307237 | 0.04994066 | 379.586 | 0.8750915 | 54.16295 | 1.438215 | 1.021762 | 73.26036 | -351065.3 | 481.2546 | 0.9474851
| 1000 | 5 |  | 1273 |  | 0.3250822 | 0.9030696 | [5 empty] | 46.86725 | 67.45715 | -674290.2 | 4.619261 | 0.002929155 | 0.04573448 | 540.1727 | 0.7659162 | 60.14468 | 1.132174 | 1.03924 | 5.845725 | -668444.5 | 47.56611 | 68.40415 | -654665.8 | 4.761098 | 0.003001292 | 0.04601035 | 504.5541 | 0.7918118 | 67.06419 | 1.349572 | 1.047422 | 6.761109 | -647904.7 | -20539.76 | 6.962915 | 50.68006 | 72.28467 | -433944.2 | 4.536507 | 0.002261553 | 0.0510315 | 369.3697 | 0.8812369 | 106.699 | 1.250815 | 1.062643 | 6.264283 | -427679.9 | 48.3407 | 69.86276 | -446037.3 | 4.570384 | 0.00307237 | 0.04994066 | 379.586 | 0.8750915 | 68.53908 | 1.505472 | 1.052058 | 7.543255 | -438494 | 10814.15 | 0.3599747
| 1000 | 10 |  | 1273 |  | 0.3722061 | 0.9172653 | [5 empty] | 46.86725 | 67.45715 | -674290.2 | 4.619261 | 0.002929155 | 0.04573448 | 540.1727 | 0.7659162 | 60.14468 | 1.16704 | 1.03738 | 11.67052 | -662619.7 | 47.56611 | 68.40415 | -654665.8 | 4.761098 | 0.003001292 | 0.04601035 | 504.5541 | 0.7918118 | 67.06419 | 1.344357 | 1.045383 | 13.49589 | -641169.9 | -21449.75 | 7.588041 | 50.68006 | 72.28467 | -433944.2 | 4.536507 | 0.002261553 | 0.0510315 | 369.3697 | 0.8812369 | 106.699 | 1.246784 | 1.060921 | 12.50825 | -421435.9 | 48.3407 | 69.86276 | -446037.3 | 4.570384 | 0.00307237 | 0.04994066 | 379.586 | 0.8750915 | 68.53908 | 1.499218 | 1.049856 | 15.05493 | -430982.4 | 9546.449 | 0.405778
| 1000 | 15 |  | 1273 |  | 0.4251561 | 0.9304498 | [5 empty] | 46.86725 | 67.45715 | -674290.2 | 4.619261 | 0.002929155 | 0.04573448 | 540.1727 | 0.7659162 | 60.14468 | 1.162893 | 1.035542 | 17.47477 | -656815.4 | 47.56611 | 68.40415 | -654665.8 | 4.761098 | 0.003001292 | 0.04601035 | 504.5541 | 0.7918118 | 67.06419 | 1.33924 | 1.043369 | 20.20484 | -634461 | -22354.45 | 8.265167 | 50.68006 | 72.28467 | -433944.2 | 4.536507 | 0.002261553 | 0.0510315 | 369.3697 | 0.8812369 | 106.699 | 1.242814 | 1.059215 | 18.73222 | -415211.9 | 48.3407 | 69.86276 | -446037.3 | 4.570384 | 0.00307237 | 0.04994066 | 379.586 | 0.8750915 | 68.53908 | 1.493087 | 1.047682 | 22.53564 | -423501.6 | 8289.704 | 0.4569361
| 1000 | 20 |  | 1273 |  | 0.4845829 | 0.9427208 | [5 empty] | 46.86725 | 67.45715 | -674290.2 | 4.619261 | 0.002929155 | 0.04573448 | 540.1727 | 0.7659162 | 60.14468 | 1.158819 | 1.033726 | 23.25883 | -651031.4 | 47.56611 | 68.40415 | -654665.8 | 4.761098 | 0.003001292 | 0.04601035 | 504.5541 | 0.7918118 | 67.06419 | 1.334217 | 1.041381 | 26.88845 | -627777.4 | -23254 | 8.998329 | 50.68006 | 72.28467 | -433944.2 | 4.536507 | 0.002261553 | 0.0510315 | 369.3697 | 0.8812369 | 106.699 | 1.238903 | 1.057527 | 24.93649 | -409007.7 | 48.3407 | 69.86276 | -446037.3 | 4.570384 | 0.00307237 | 0.04994066 | 379.586 | 0.8750915 | 68.53908 | 1.487073 | 1.045537 | 29.98599 | -416051.3 | 7043.62 | 0.5140259
| 1000 | 25 |  | 1273 |  | 0.5512047 | 0.9541665 | [5 empty] | 46.86725 | 67.45715 | -674290.2 | 4.619261 | 0.002929155 | 0.04573448 | 540.1727 | 0.7659162 | 60.14468 | 1.154817 | 1.031931 | 29.02306 | -645267.1 | 47.56611 | 68.40415 | -654665.8 | 4.761098 | 0.003001292 | 0.04601035 | 504.5541 | 0.7918118 | 67.06419 | 1.329286 | 1.039417 | 33.54717 | -621118.6 | -24148.49 | 9.791855 | 50.68006 | 72.28467 | -433944.2 | 4.536507 | 0.002261553 | 0.0510315 | 369.3697 | 0.8812369 | 106.699 | 1.235049 | 1.055856 | 31.12135 | -402822.8 | 48.3407 | 69.86276 | -446037.3 | 4.570384 | 0.00307237 | 0.04994066 | 379.586 | 0.8750915 | 68.53908 | 1.481171 | 1.043419 | 37.40656 | -408630.7 | 5807.912 | 0.5776819
| 1000 | 30 |  | 1273 |  | 0.6258138 | 0.9648664 | [5 empty] | 46.86725 | 67.45715 | -674290.2 | 4.619261 | 0.002929155 | 0.04573448 | 540.1727 | 0.7659162 | 60.14468 | 1.150884 | 1.030157 | 34.76778 | -639522.4 | 47.56611 | 68.40415 | -654665.8 | 4.761098 | 0.003001292 | 0.04601035 | 504.5541 | 0.7918118 | 67.06419 | 1.324442 | 1.037476 | 40.18145 | -614484.4 | -25038.05 | 10.65039 | 50.68006 | 72.28467 | -433944.2 | 4.536507 | 0.002261553 | 0.0510315 | 369.3697 | 0.8812369 | 106.699 | 1.231251 | 1.054201 | 37.28707 | -396657.1 | 48.3407 | 69.86276 | -446037.3 | 4.570384 | 0.00307237 | 0.04994066 | 379.586 | 0.8750915 | 68.53908 | 1.475379 | 1.041327 | 44.79789 | -401239.4 | 4582.308 | 0.6486015
| 1000 | 35 |  | 1273 |  | 0.7092836 | 0.9748926 | [5 empty] | 46.86725 | 67.45715 | -674290.2 | 4.619261 | 0.002929155 | 0.04573448 | 540.1727 | 0.7659162 | 60.14468 | 1.147017 | 1.028402 | 40.49334 | -633796.9 | 47.56611 | 68.40415 | -654665.8 | 4.761098 | 0.003001292 | 0.04601035 | 504.5541 | 0.7918118 | 67.06419 | 1.319682 | 1.035559 | 46.79173 | -607874.1 | -25922.77 | 11.57891 | 50.68006 | 72.28467 | -433944.2 | 4.536507 | 0.002261553 | 0.0510315 | 369.3697 | 0.8812369 | 106.699 | 1.227507 | 1.052561 | 43.43395 | -390510.2 | 48.3407 | 69.86276 | -446037.3 | 4.570384 | 0.00307237 | 0.04994066 | 379.586 | 0.8750915 | 68.53908 | 1.469691 | 1.039261 | 52.16052 | -393876.8 | 3366.55 | 0.7275505
| 1000 | 40 |  | 1273 |  | 0.8025766 | 0.98431 | [5 empty] | 46.86725 | 67.45715 | -674290.2 | 4.619261 | 0.002929155 | 0.04573448 | 540.1727 | 0.7659162 | 60.14468 | 1.143215 | 1.026667 | 46.20003 | -628090.2 | 47.56611 | 68.40415 | -654665.8 | 4.761098 | 0.003001292 | 0.04601035 | 504.5541 | 0.7918118 | 67.06419 | 1.315005 | 1.033664 | 53.37841 | -601287.4 | -26802.76 | 12.58274 | 50.68006 | 72.28467 | -433944.2 | 4.536507 | 0.002261553 | 0.0510315 | 369.3697 | 0.8812369 | 106.699 | 1.223816 | 1.050938 | 49.56223 | -384381.9 | 48.3407 | 69.86276 | -446037.3 | 4.570384 | 0.00307237 | 0.04994066 | 379.586 | 0.8750915 | 68.53908 | 1.464105 | 1.037221 | 59.49497 | -386542.3 | 2160.387 | 0.8153698
| 1000 | 45 |  | 1273 |  | 0.9067529 | 0.9931775 | [5 empty] | 46.86725 | 67.45715 | -674290.2 | 4.619261 | 0.002929155 | 0.04573448 | 540.1727 | 0.7659162 | 60.14468 | 1.139475 | 1.024952 | 51.88819 | -622402 | 47.56611 | 68.40415 | -654665.8 | 4.761098 | 0.003001292 | 0.04601035 | 504.5541 | 0.7918118 | 67.06419 | 1.310407 | 1.031791 | 59.94191 | -594723.9 | -27678.1 | 13.66761 | 50.68006 | 72.28467 | -433944.2 | 4.536507 | 0.002261553 | 0.0510315 | 369.3697 | 0.8812369 | 106.699 | 1.220177 | 1.04933 | 55.67219 | -378272 | 48.3407 | 69.86276 | -446037.3 | 4.570384 | 0.00307237 | 0.04994066 | 379.586 | 0.8750915 | 68.53908 | 1.458617 | 1.035204 | 66.80173 | -379235.5 | 963.5835 | 0.9129817
| 1000 | 50 |  | 1273 |  | 1.022979 | 1.001549 | [5 empty] | 46.86725 | 67.45715 | -674290.2 | 4.619261 | 0.002929155 | 0.04573448 | 540.1727 | 0.7659162 | 60.14468 | 1.135795 | 1.023255 | 57.55809 | -616732.1 | 47.56611 | 68.40415 | -654665.8 | 4.761098 | 0.003001292 | 0.04601035 | 504.5541 | 0.7918118 | 67.06419 | 1.305886 | 1.02994 | 66.48261 | -588183.2 | -28548.91 | 14.83965 | 50.68006 | 72.28467 | -433944.2 | 4.536507 | 0.002261553 | 0.0510315 | 369.3697 | 0.8812369 | 106.699 | 1.216587 | 1.047737 | 61.76408 | -372180.1 | 48.3407 | 69.86276 | -446037.3 | 4.570384 | 0.00307237 | 0.04994066 | 379.586 | 0.8750915 | 68.53908 | 1.453223 | 1.033212 | 74.08129 | -371956 | -224.0902 | 1.021398
| 1200 | 5 |  | 1473 |  | 0.3903558 | 0.8789235 | [5 empty] | 57.39349 | 75.13602 | -693866.4 | 4.619261 | 0.002929155 | 0.04573448 | 540.1727 | 0.7659162 | 73.09935 | 1.141678 | 1.049207 | 5.901789 | -687964.6 | 58.36774 | 76.28353 | -675007.3 | 4.761098 | 0.003001292 | 0.04601035 | 504.5541 | 0.7918118 | 81.4231 | 1.365127 | 1.059592 | 6.839664 | -668167.7 | -19796.9 | 5.035198 | 62.78959 | 81.11611 | -458242.3 | 4.536507 | 0.002261553 | 0.0510315 | 369.3697 | 0.8812369 | 129.1039 | 1.269676 | 1.07877 | 6.359351 | -451882.9 | 59.3575 | 77.89815 | -469461.2 | 4.570384 | 0.00307237 | 0.04994066 | 379.586 | 0.8750915 | 82.94951 | 1.524221 | 1.065269 | 7.63798 | -461823.2 | 9940.249 | 0.4441294
| 1200 | 10 |  | 1473 |  | 0.4419459 | 0.8972904 | [5 empty] | 57.39349 | 75.13602 | -693866.4 | 4.619261 | 0.002929155 | 0.04573448 | 540.1727 | 0.7659162 | 73.09935 | 1.178147 | 1.047255 | 11.78161 | -682084.8 | 58.36774 | 76.28353 | -675007.3 | 4.761098 | 0.003001292 | 0.04601035 | 504.5541 | 0.7918118 | 81.4231 | 1.359609 | 1.057433 | 13.65146 | -661355.9 | -20728.87 | 5.433317 | 62.78959 | 81.11611 | -458242.3 | 4.536507 | 0.002261553 | 0.0510315 | 369.3697 | 0.8812369 | 129.1039 | 1.265349 | 1.07692 | 12.69688 | -445545.4 | 59.3575 | 77.89815 | -469461.2 | 4.570384 | 0.00307237 | 0.04994066 | 379.586 | 0.8750915 | 82.94951 | 1.517589 | 1.062932 | 15.24245 | -454218.7 | 8673.316 | 0.4925339
| 1200 | 15 |  | 1473 |  | 0.4990592 | 0.9145175 | [5 empty] | 57.39349 | 75.13602 | -693866.4 | 4.619261 | 0.002929155 | 0.04573448 | 540.1727 | 0.7659162 | 73.09935 | 1.173796 | 1.045327 | 17.63989 | -676226.5 | 58.36774 | 76.28353 | -675007.3 | 4.761098 | 0.003001292 | 0.04601035 | 504.5541 | 0.7918118 | 81.4231 | 1.354201 | 1.055303 | 20.43594 | -654571.4 | -21655.08 | 5.860157 | 62.78959 | 81.11611 | -458242.3 | 4.536507 | 0.002261553 | 0.0510315 | 369.3697 | 0.8812369 | 129.1039 | 1.261091 | 1.075089 | 19.01296 | -439229.3 | 59.3575 | 77.89815 | -469461.2 | 4.570384 | 0.00307237 | 0.04994066 | 379.586 | 0.8750915 | 82.94951 | 1.511093 | 1.060627 | 22.81409 | -446647.1 | 7417.739 | 0.5457077
| 1200 | 20 |  | 1473 |  | 0.5622181 | 0.9307047 | [5 empty] | 57.39349 | 75.13602 | -693866.4 | 4.619261 | 0.002929155 | 0.04573448 | 540.1727 | 0.7659162 | 73.09935 | 1.169526 | 1.043423 | 23.47701 | -670389.4 | 58.36774 | 76.28353 | -675007.3 | 4.761098 | 0.003001292 | 0.04601035 | 504.5541 | 0.7918118 | 81.4231 | 1.348898 | 1.053201 | 27.19365 | -647813.7 | -22575.67 | 6.317629 | 62.78959 | 81.11611 | -458242.3 | 4.536507 | 0.002261553 | 0.0510315 | 369.3697 | 0.8812369 | 129.1039 | 1.256901 | 1.073278 | 25.30791 | -432934.4 | 59.3575 | 77.89815 | -469461.2 | 4.570384 | 0.00307237 | 0.04994066 | 379.586 | 0.8750915 | 82.94951 | 1.504728 | 1.058354 | 30.35359 | -439107.6 | 6173.192 | 0.6040778
| 1200 | 25 |  | 1473 |  | 0.6319901 | 0.9459426 | [5 empty] | 57.39349 | 75.13602 | -693866.4 | 4.619261 | 0.002929155 | 0.04573448 | 540.1727 | 0.7659162 | 73.09935 | 1.165334 | 1.041541 | 29.29335 | -664573 | 58.36774 | 76.28353 | -675007.3 | 4.761098 | 0.003001292 | 0.04601035 | 504.5541 | 0.7918118 | 81.4231 | 1.343696 | 1.051126 | 33.92509 | -641082.3 | -23490.76 | 6.80776 | 62.78959 | 81.11611 | -458242.3 | 4.536507 | 0.002261553 | 0.0510315 | 369.3697 | 0.8812369 | 129.1039 | 1.252776 | 1.071487 | 31.58207 | -426660.2 | 59.3575 | 77.89815 | -469461.2 | 4.570384 | 0.00307237 | 0.04994066 | 379.586 | 0.8750915 | 82.94951 | 1.498489 | 1.056111 | 37.86158 | -431599.6 | 4939.365 | 0.6681062
| 1200 | 30 |  | 1473 |  | 0.7089924 | 0.9603137 | [5 empty] | 57.39349 | 75.13602 | -693866.4 | 4.619261 | 0.002929155 | 0.04573448 | 540.1727 | 0.7659162 | 73.09935 | 1.161217 | 1.039683 | 35.0893 | -658777.1 | 58.36774 | 76.28353 | -675007.3 | 4.761098 | 0.003001292 | 0.04601035 | 504.5541 | 0.7918118 | 81.4231 | 1.338591 | 1.049077 | 40.63077 | -634376.6 | -24400.49 | 7.332702 | 62.78959 | 81.11611 | -458242.3 | 4.536507 | 0.002261553 | 0.0510315 | 369.3697 | 0.8812369 | 129.1039 | 1.248715 | 1.069714 | 37.83577 | -420406.5 | 59.3575 | 77.89815 | -469461.2 | 4.570384 | 0.00307237 | 0.04994066 | 379.586 | 0.8750915 | 82.94951 | 1.492372 | 1.053898 | 45.33869 | -424122.5 | 3715.964 | 0.7382925
| 1200 | 35 |  | 1473 |  | 0.7938951 | 0.9738934 | [5 empty] | 57.39349 | 75.13602 | -693866.4 | 4.619261 | 0.002929155 | 0.04573448 | 540.1727 | 0.7659162 | 73.09935 | 1.157174 | 1.037847 | 40.86521 | -653001.2 | 58.36774 | 76.28353 | -675007.3 | 4.761098 | 0.003001292 | 0.04601035 | 504.5541 | 0.7918118 | 81.4231 | 1.33358 | 1.047054 | 47.31115 | -627696.2 | -25304.97 | 7.894741 | 62.78959 | 81.11611 | -458242.3 | 4.536507 | 0.002261553 | 0.0510315 | 369.3697 | 0.8812369 | 129.1039 | 1.244716 | 1.067959 | 44.06932 | -414173 | 59.3575 | 77.89815 | -469461.2 | 4.570384 | 0.00307237 | 0.04994066 | 379.586 | 0.8750915 | 82.94951 | 1.486371 | 1.051713 | 52.7855 | -416675.7 | 2502.707 | 0.8151766
| 1200 | 40 |  | 1473 |  | 0.8874256 | 0.9867502 | [5 empty] | 57.39349 | 75.13602 | -693866.4 | 4.619261 | 0.002929155 | 0.04573448 | 540.1727 | 0.7659162 | 73.09935 | 1.1532 | 1.036031 | 46.62141 | -647245 | 58.36774 | 76.28353 | -675007.3 | 4.761098 | 0.003001292 | 0.04601035 | 504.5541 | 0.7918118 | 81.4231 | 1.32866 | 1.045056 | 53.96672 | -621040.6 | -26204.33 | 8.4963 | 62.78959 | 81.11611 | -458242.3 | 4.536507 | 0.002261553 | 0.0510315 | 369.3697 | 0.8812369 | 129.1039 | 1.240776 | 1.066222 | 50.28303 | -407959.2 | 59.3575 | 77.89815 | -469461.2 | 4.570384 | 0.00307237 | 0.04994066 | 379.586 | 0.8750915 | 82.94951 | 1.480483 | 1.049557 | 60.20258 | -409258.6 | 1299.325 | 0.8993417
| 1200 | 45 |  | 1473 |  | 0.9903735 | 0.9989468 | [5 empty] | 57.39349 | 75.13602 | -693866.4 | 4.619261 | 0.002929155 | 0.04573448 | 540.1727 | 0.7659162 | 73.09935 | 1.149294 | 1.034237 | 52.35826 | -641508.1 | 58.36774 | 76.28353 | -675007.3 | 4.761098 | 0.003001292 | 0.04601035 | 504.5541 | 0.7918118 | 81.4231 | 1.323827 | 1.043083 | 60.5979 | -614409.5 | -27098.66 | 9.139951 | 62.78959 | 81.11611 | -458242.3 | 4.536507 | 0.002261553 | 0.0510315 | 369.3697 | 0.8812369 | 129.1039 | 1.236895 | 1.064503 | 56.47719 | -401765.1 | 59.3575 | 77.89815 | -469461.2 | 4.570384 | 0.00307237 | 0.04994066 | 379.586 | 0.8750915 | 82.94951 | 1.474703 | 1.047428 | 67.5905 | -401870.7 | 105.562 | 0.9914177
| 1200 | 50 |  | 1473 |  | 1.103596 | 1.01054 | [5 empty] | 57.39349 | 75.13602 | -693866.4 | 4.619261 | 0.002929155 | 0.04573448 | 540.1727 | 0.7659162 | 73.09935 | 1.145454 | 1.032463 | 58.07606 | -635790.3 | 58.36774 | 76.28353 | -675007.3 | 4.761098 | 0.003001292 | 0.04601035 | 504.5541 | 0.7918118 | 81.4231 | 1.319078 | 1.041133 | 67.20512 | -607802.2 | -27988.09 | 9.82842 | 62.78959 | 81.11611 | -458242.3 | 4.536507 | 0.002261553 | 0.0510315 | 369.3697 | 0.8812369 | 129.1039 | 1.233071 | 1.0628 | 62.65208 | -395590.2 | 59.3575 | 77.89815 | -469461.2 | 4.570384 | 0.00307237 | 0.04994066 | 379.586 | 0.8750915 | 82.94951 | 1.469027 | 1.045325 | 74.94978 | -394511.4 | -1078.828 | 1.092085
| 1400 | 5 |  | 1673 |  | 0.4536009 | 0.8607435 | [5 empty] | 68.05434 | 81.92176 | -714885.3 | 4.619261 | 0.002929155 | 0.04573448 | 540.1727 | 0.7659162 | 86.09415 | 1.151625 | 1.059719 | 5.960919 | -708924.3 | 69.35049 | 83.27388 | -696832.1 | 4.761098 | 0.003001292 | 0.04601035 | 504.5541 | 0.7918118 | 95.82082 | 1.381665 | 1.072538 | 6.923236 | -689908.9 | -19015.42 | 3.923687 | 75.33008 | 89.0964 | -484218 | 4.536507 | 0.002261553 | 0.0510315 | 369.3697 | 0.8812369 | 151.5412 | 1.29002 | 1.096175 | 6.46195 | -477756.1 | 70.68051 | 85.10417 | -494405.4 | 4.570384 | 0.00307237 | 0.04994066 | 379.586 | 0.8750915 | 97.382 | 1.544184 | 1.079345 | 7.738904 | -486666.5 | 8910.456 | 0.5269873
| 1400 | 10 |  | 1673 |  | 0.50984 | 0.8833725 | [5 empty] | 68.05434 | 81.92176 | -714885.3 | 4.619261 | 0.002929155 | 0.04573448 | 540.1727 | 0.7659162 | 86.09415 | 1.189857 | 1.057665 | 11.89873 | -702986.5 | 69.35049 | 83.27388 | -696832.1 | 4.761098 | 0.003001292 | 0.04601035 | 504.5541 | 0.7918118 | 95.82082 | 1.375808 | 1.070245 | 13.81687 | -683015.3 | -19971.25 | 4.202782 | 75.33008 | 89.0964 | -484218 | 4.536507 | 0.002261553 | 0.0510315 | 369.3697 | 0.8812369 | 151.5412 | 1.285349 | 1.094176 | 12.90034 | -471317.7 | 70.68051 | 85.10417 | -494405.4 | 4.570384 | 0.00307237 | 0.04994066 | 379.586 | 0.8750915 | 97.382 | 1.537125 | 1.076856 | 15.44211 | -478963.3 | 7645.637 | 0.5771517
| 1400 | 15 |  | 1673 |  | 0.5714007 | 0.904749 | [5 empty] | 68.05434 | 81.92176 | -714885.3 | 4.619261 | 0.002929155 | 0.04573448 | 540.1727 | 0.7659162 | 86.09415 | 1.185281 | 1.055637 | 17.81387 | -697071.4 | 69.35049 | 83.27388 | -696832.1 | 4.761098 | 0.003001292 | 0.04601035 | 504.5541 | 0.7918118 | 95.82082 | 1.370074 | 1.067985 | 20.68152 | -676150.6 | -20920.75 | 4.499685 | 75.33008 | 89.0964 | -484218 | 4.536507 | 0.002261553 | 0.0510315 | 369.3697 | 0.8812369 | 151.5412 | 1.280759 | 1.092201 | 19.31558 | -464902.5 | 70.68051 | 85.10417 | -494405.4 | 4.570384 | 0.00307237 | 0.04994066 | 379.586 | 0.8750915 | 97.382 | 1.530219 | 1.074403 | 23.11041 | -471295 | 6392.578 | 0.6315572
| 1400 | 20 |  | 1673 |  | 0.6387174 | 0.924974 | [5 empty] | 68.05434 | 81.92176 | -714885.3 | 4.619261 | 0.002929155 | 0.04573448 | 540.1727 | 0.7659162 | 86.09415 | 1.180794 | 1.053636 | 23.70681 | -691178.4 | 69.35049 | 83.27388 | -696832.1 | 4.761098 | 0.003001292 | 0.04601035 | 504.5541 | 0.7918118 | 95.82082 | 1.364456 | 1.065755 | 27.5178 | -669314.3 | -21864.1 | 4.815429 | 75.33008 | 89.0964 | -484218 | 4.536507 | 0.002261553 | 0.0510315 | 369.3697 | 0.8812369 | 151.5412 | 1.276248 | 1.090249 | 25.70806 | -458510 | 70.68051 | 85.10417 | -494405.4 | 4.570384 | 0.00307237 | 0.04994066 | 379.586 | 0.8750915 | 97.382 | 1.523461 | 1.071986 | 30.74455 | -463660.9 | 5150.924 | 0.6905248
| 1400 | 25 |  | 1673 |  | 0.7122566 | 0.9441395 | [5 empty] | 68.05434 | 81.92176 | -714885.3 | 4.619261 | 0.002929155 | 0.04573448 | 540.1727 | 0.7659162 | 86.09415 | 1.176393 | 1.05166 | 29.57794 | -685307.3 | 69.35049 | 83.27388 | -696832.1 | 4.761098 | 0.003001292 | 0.04601035 | 504.5541 | 0.7918118 | 95.82082 | 1.358952 | 1.063556 | 34.32627 | -662505.9 | -22801.44 | 5.151106 | 75.33008 | 89.0964 | -484218 | 4.536507 | 0.002261553 | 0.0510315 | 369.3697 | 0.8812369 | 151.5412 | 1.271812 | 1.088318 | 32.07818 | -452139.9 | 70.68051 | 85.10417 | -494405.4 | 4.570384 | 0.00307237 | 0.04994066 | 379.586 | 0.8750915 | 97.382 | 1.516845 | 1.069603 | 38.34526 | -456060.2 | 3920.336 | 0.7543977
| 1400 | 30 |  | 1673 |  | 0.7925195 | 0.9623301 | [5 empty] | 68.05434 | 81.92176 | -714885.3 | 4.619261 | 0.002929155 | 0.04573448 | 540.1727 | 0.7659162 | 86.09415 | 1.172074 | 1.049709 | 35.42768 | -679457.6 | 69.35049 | 83.27388 | -696832.1 | 4.761098 | 0.003001292 | 0.04601035 | 504.5541 | 0.7918118 | 95.82082 | 1.353557 | 1.061387 | 41.1075 | -655724.6 | -23732.93 | 5.507862 | 75.33008 | 89.0964 | -484218 | 4.536507 | 0.002261553 | 0.0510315 | 369.3697 | 0.8812369 | 151.5412 | 1.26745 | 1.08641 | 38.4263 | -445791.7 | 70.68051 | 85.10417 | -494405.4 | 4.570384 | 0.00307237 | 0.04994066 | 379.586 | 0.8750915 | 97.382 | 1.510364 | 1.067253 | 45.91322 | -448492.2 | 2700.494 | 0.8235423
| 1400 | 35 |  | 1673 |  | 0.8800444 | 0.9796233 | [5 empty] | 68.05434 | 81.92176 | -714885.3 | 4.619261 | 0.002929155 | 0.04573448 | 540.1727 | 0.7659162 | 86.09415 | 1.167836 | 1.047782 | 41.25642 | -673628.8 | 69.35049 | 83.27388 | -696832.1 | 4.761098 | 0.003001292 | 0.04601035 | 504.5541 | 0.7918118 | 95.82082 | 1.348266 | 1.059246 | 47.86202 | -648970.1 | -24658.7 | 5.886908 | 75.33008 | 89.0964 | -484218 | 4.536507 | 0.002261553 | 0.0510315 | 369.3697 | 0.8812369 | 151.5412 | 1.263158 | 1.084522 | 44.75279 | -439465.2 | 70.68051 | 85.10417 | -494405.4 | 4.570384 | 0.00307237 | 0.04994066 | 379.586 | 0.8750915 | 97.382 | 1.504014 | 1.064935 | 53.44911 | -440956.3 | 1491.093 | 0.8983498
| 1400 | 40 |  | 1673 |  | 0.9754092 | 0.9960902 | [5 empty] | 68.05434 | 81.92176 | -714885.3 | 4.619261 | 0.002929155 | 0.04573448 | 540.1727 | 0.7659162 | 86.09415 | 1.163674 | 1.045879 | 47.06455 | -667820.7 | 69.35049 | 83.27388 | -696832.1 | 4.761098 | 0.003001292 | 0.04601035 | 504.5541 | 0.7918118 | 95.82082 | 1.343076 | 1.057133 | 54.59033 | -642241.8 | -25578.89 | 6.289515 | 75.33008 | 89.0964 | -484218 | 4.536507 | 0.002261553 | 0.0510315 | 369.3697 | 0.8812369 | 151.5412 | 1.258935 | 1.082655 | 51.058 | -433160 | 70.68051 | 85.10417 | -494405.4 | 4.570384 | 0.00307237 | 0.04994066 | 379.586 | 0.8750915 | 97.382 | 1.497789 | 1.062649 | 60.95357 | -433451.9 | 291.8423 | 0.9792378
| 1400 | 45 |  | 1673 |  | 1.079234 | 1.011796 | [5 empty] | 68.05434 | 81.92176 | -714885.3 | 4.619261 | 0.002929155 | 0.04573448 | 540.1727 | 0.7659162 | 86.09415 | 1.159587 | 1.043998 | 52.85241 | -662032.8 | 69.35049 | 83.27388 | -696832.1 | 4.761098 | 0.003001292 | 0.04601035 | 504.5541 | 0.7918118 | 95.82082 | 1.337982 | 1.055047 | 61.29294 | -635539.2 | -26493.63 | 6.717023 | 75.33008 | 89.0964 | -484218 | 4.536507 | 0.002261553 | 0.0510315 | 369.3697 | 0.8812369 | 151.5412 | 1.254779 | 1.080808 | 57.34225 | -426875.8 | 70.68051 | 85.10417 | -494405.4 | 4.570384 | 0.00307237 | 0.04994066 | 379.586 | 0.8750915 | 97.382 | 1.491685 | 1.060394 | 68.4272 | -425978.2 | -897.5361 | 1.066652
| 1400 | 50 |  | 1673 |  | 1.192184 | 1.026801 | [5 empty] | 68.05434 | 81.92176 | -714885.3 | 4.619261 | 0.002929155 | 0.04573448 | 540.1727 | 0.7659162 | 86.09415 | 1.155572 | 1.04214 | 58.62038 | -656264.9 | 69.35049 | 83.27388 | -696832.1 | 4.761098 | 0.003001292 | 0.04601035 | 504.5541 | 0.7918118 | 95.82082 | 1.332983 | 1.052987 | 67.97031 | -628861.8 | -27403.04 | 7.170843 | 75.33008 | 89.0964 | -484218 | 4.536507 | 0.002261553 | 0.0510315 | 369.3697 | 0.8812369 | 151.5412 | 1.250687 | 1.07898 | 63.60589 | -420612.1 | 70.68051 | 85.10417 | -494405.4 | 4.570384 | 0.00307237 | 0.04994066 | 379.586 | 0.8750915 | 97.382 | 1.485697 | 1.058167 | 75.87061 | -418534.8 | -2077.306 | 1.161066