## Worksheet 1
| 1 | 2 | 3 | 4 | 5 | 6 | 7 | 8 | 9 | 10 | 11 | 12 | 13 | 14 | 15
Sample | SA3 | SA3 | SA3 | SA3 | SA5 | SA5 | SA5 | SA5 | SA5 | SA5 | SA5 | SA5 | SA9 | SA9 | SA9
SiO2 | 66.94 | 66.65 | 64.86 | 65.49 | 66.9 | 66.72 | 66.42 | 66.72 | 67.2 | 67.5 | 65.74 | 65.63 | 65.09 | 66.58 | 67.37
TiO2 | 0.06 | 0 | 0 | 0.07 | 0 | 0.05 | 0 | 0 | 0.02 | 0 | 0.03 | 0.02 | 0.05 | 0.05 | 0.03
Al2O3 | 18.93 | 19.41 | 18.53 | 18.66 | 19.2 | 18.68 | 18.95 | 19.24 | 19.02 | 19.32 | 18.46 | 18.46 | 17.21 | 19.9 | 19.54
FeOTOT | 0.15 | 0.02 | 0.04 | 0.35 | 0.35 | 0.26 | 0.49 | 0.03 | 0.2 | 0 | 0.15 | 0.03 | 0.9 | 0.09 | 0.12
MnO | 0 | 0 | 0.02 | 0.07 | 0.01 | 0 | 0.02 | 0 | 0 | 0 | 0.09 | 0.13 | 0.01 | 0.05 | 0.12
MgO | 0 | 0 | 0 | 0 | 0.01 | 0.02 | 0 | 0 | 0 | 0 | 0 | 0.01 | 0.01 | 0 | 0.01
CaO | 0.12 | 0.2 | 0 | 0 | 0.08 | 0.04 | 0.08 | 0.15 | 0.17 | 0.26 | 0 | 0.01 | 0 | 0.64 | 0.58
Na2O | 6.23 | 6.63 | 0.63 | 2.41 | 6.38 | 4.72 | 7 | 6.63 | 7.02 | 7.28 | 1.08 | 0.89 | 0.4 | 8.1 | 8.18
K2O | 7.27 | 7.02 | 16.28 | 13.37 | 6.83 | 9.75 | 6.66 | 7.08 | 6.35 | 5.93 | 14.37 | 14.8 | 15.97 | 4.23 | 4.25
Total | 99.7 | 99.93 | 100.36 | 100.42 | 99.76 | 100.24 | 99.62 | 99.85 | 99.98 | 100.29 | 99.92 | 99.98 | 99.64 | 99.64 | 100.2
Number of ions on the basis of eight oxygens
Si | 3.002 | 2.983 | 2.99 | 2.989 | 2.995 | 3.005 | 2.987 | 2.989 | 2.999 | 2.996 | 3.013 | 3.011 | 3.027 | 2.963 | 2.981
Ti | 0 | 0 | 0 | 0.003 | 0 | 0.002 | 0 | 0 | 0.001 | 0 | 0.001 | 0.001 | 0.001 | 0.002 | 0.001
Al | 1.001 | 1.024 | 1.007 | 1.004 | 1.013 | 0.992 | 1.005 | 1.016 | 1 | 1.01 | 0.997 | 0.998 | 0.943 | 1.044 | 1.019
Σa | 4.003 | 4.007 | 3.997 | 3.996 | 4.008 | 3.999 | 3.992 | 4.005 | 4 | 4.006 | 4.011 | 4.01 | 3.971 | 4.009 | 4.001
FeTOT | 0.005 | 0.001 | 0 | 0.004 | 0.013 | 0.01 | 0 | 0.001 | 0.008 | 0 | 0.006 | 0.001 | 0.035 | 0.003 | 0.004
Mn | 0 | 0 | 0.001 | 0.003 | 0 | 0 | 0 | 0 | 0 | 0 | 0.003 | 0.001 | 0 | 0.002 | 0.005
Mg | 0 | 0 | 0 | 0 | 0 | 0.001 | 0 | 0 | 0 | 0 | 0 | 0.001 | 0.001 | 0 | 0.001
Ca | 0.006 | 0.01 | 0 | 0 | 0.004 | 0.002 | 0.04 | 0.007 | 0.008 | 0.012 | 0 | 0 | 0 | 0.03 | 0.028
Na | 0.542 | 0.575 | 0.056 | 0.213 | 0.553 | 0.412 | 0.61 | 0.576 | 0.607 | 0.626 | 0.096 | 0.079 | 0.036 | 0.699 | 0.702
K | 0.416 | 0.401 | 0.957 | 0.778 | 0.39 | 0.56 | 0.382 | 0.405 | 0.361 | 0.336 | 0.84 | 0.863 | 0.948 | 0.24 | 0.24
Σb | 0.969 | 0.987 | 1.014 | 0.998 | 0.96 | 0.985 | 1.032 | 0.989 | 0.984 | 0.974 | 0.945 | 0.945 | 1.02 | 0.974 | 0.98
Total | 4.972 | 4.994 | 5.011 | 4.994 | 4.968 | 4.984 | 5.024 | 4.994 | 4.984 | 4.98 | 4.956 | 4.955 | 4.991 | 4.983 | 4.981
(mol %)
Or | 43.2 | 40.6 | 94.5 | 78.5 | 41.2 | 57.5 | 38.4 | 41 | 37 | 34.3 | 89.8 | 91.6 | 96.4 | 24.8 | 24.7
Ab | 56.2 | 58.4 | 5.5 | 21.5 | 58.4 | 42.3 | 61.2 | 58.3 | 62.2 | 64.3 | 10.2 | 8.4 | 3.6 | 72.1 | 72.4
An | 0.6 | 1 | 0 | 0 | 0.4 | 0.2 | 0.4 | 0.7 | 0.8 | 1.2 | 0 | 0 | 0 | 3.1 | 2.9