## Worksheet 1
Freibergite series
A: Ag, B: Cu, D: Sb
Species | Chemical formula | a (Å) | V (Å3) | Ref.
Argentotetrahedrite-(Cd) | Ag6(Cu4Cd2)Sb4S13 | 10.65 | 1208 | [1]
Argentotetrahedrite-(Fe) | Ag6(Cu4Fe2)Sb4S13 | 10.61 | 1195 | [2]
Argentotetrahedrite-(Hg) | Ag6(Cu4Hg2)Sb4S13 | 10.65 | 1208 | [3]
Argentotetrahedrite-(Zn) | Ag6(Cu4Zn2)Sb4S13 | 10.57 | 1180 | [4]*
Kenoargentotetrahedrite-(Fe) | Ag6(Cu4Fe2)Sb4S12 | 10.49 | 1155 | [2]
Kenoargentotetrahedrite-(Zn) | Ag6(Cu4Zn2)Sb4S12 | 10.46 | 1145 | [5]
Arsenofreibergite series
A: Ag, B: Cu, D: As
Argentotennantite-(Zn) | Ag6(Cu4Zn2)As4S13 | 10.58 | 1186 | [6]
Kenoargentotennantite-(Fe) | Ag6(Cu4Fe2)As4S12 | 10.37 | 1116 | [7]
Rozhdestvenskayaite series
A: Ag, B: Ag, D: Sb
Kenorozhdestvenskayaite-(Fe) | Ag6(Ag4Fe2)Sb4S12 | 10.71 | 1229 | [8]
Rozhdestvenskayaite-(Zn) | Ag6(Ag4Zn2)Sb4S13 | 10.98 | 1325 | [2]
Zvĕstovite series
A: Ag, B: Ag, D: As
Zvĕstovite-(Fe) | Ag6(Ag4Fe2)As4S13 | 10.86 | 1281 | [9]
Zvĕstovite-(Zn) | Ag6(Ag4Fe2)As4S13 | 10.85 | 1277 | [10]