## Worksheet 1
Species | Ag/(Cu+Ag)at. | M(2a) | M(2b) | M(2a) |  |  |  |  | M(2b) |  |  |  | Ueq | Ref.
|  | s.o.f. | s.o.f. | S(2) | M(2b) | M(2b) | M(2a) | X(3) | S(2) | M(2b) | M(2b) | X(3) | (Å2)
Stibiogoldfieldite | 0.00a | Cu0.73 | Cu0.08 | 2.21 | 0.52 | 2.92 | 3.12 | 3.48 | 2.3 | 1.04 | 2.64 | 2.96 | 0.032 | [1]
Tennantite-(Cd) | 0 | Cu0.84 | Cu0.08 | 2.21 | 0.84 | 2.81 | 3.13 | 3.54 | 2.38 | 1.68 | 2.3 | 2.7 | 0.038 | [2]
Tennantite-(Cu) | 0.00b | Cu0.75 | Cu0.17 | 2.21 | 1.08 | 2.72 | 3.13 | 3.48 | 2.43 | 2.16 | 2 | 2.41 | 0.046/0.050 | [3]
Tennantite-(Cu) | 0 | Cu0.67 | Cu0.165 | 2.21 | 0.6 | 2.88 | 3.12 | 3.43 | 2.3 | 1.2 | 2.54 | 2.84 | 0.034 | [4]
Tennantite-(Ni) | 0 | Cu0.69 | Cu0.155 | 2.25 | 1.13 | 2.72 | 3.18 | 3.48 | 2.42 | 2.24 | 1.93 | 2.37 | 0.041 | [5]
Stibioústalečite | 0.02c | Cu0.83 | Cu0.08 | 2.23 | 0.75 | 2.86 | 3.15 | 3.59 | 2.37 | 1.51 | 2.43 | 2.84 | 0.048 | [6]
Arsenoústalečite | 0.03 | Cu0.76 | Cu0.12 | 2.23 | 1 | 2.81 | 3.15 | 3.6 | 2.46 | 1.99 | 2.18 | 2.6 | 0.051 | [6]
Tetrahedrite-(Cd) | 0.06 | Cu0.63 | Cu0.19 | 2.24 | 0.43 | 3.01 | 3.17 | 3.49 | 2.32 | 0.85 | 2.8 | 3.07 | 0.036 | [7]
Tennantite-(Hg) | 0.18c | Cu0.81 | Ag0.095 | 2.31 | 0.88 | 2.82 | 3.26 | 3.57 | 2.33 | 1.74 | 2.19 | 2.72 | 0.04 | [8]
Argentotetrahedrite-(Zn) | 0.53 | Ag0.54 | Cu0.23 | 2.29 | 0.54 | 2.94 | 3.24 | 3.47 | 2.26 | 1.06 | 2.58 | 2.95 | 0.042 | [9]
Argentotetrahedrite-(Zn) | 0.54 | Ag0.52 | Cu0.24 | 2.3 | 0.45 | 3.01 | 3.25 | 3.46 | 2.28 | 0.89 | 2.72 | 3.02 | 0.039 | [9]
Argentotetrahedrite-(Zn) | 0.54 | Ag0.67 | Cu0.165 | 2.26 | 0.36 | 3.03 | 3.19 | 3.46 | 2.28 | 0.7 | 2.83 | 3.11 | 0.055 | [9]
Rozhdestvenskayaite-(Zn) | 1 | Ag0.53 | Ag0.24 | 2.28 | 0.79 | 3.05 | 3.23 | 3.71 | 2.56 | 1.54 | 2.69 | 2.93 | 0.050/0.049 | [10]
Zvĕstovite-(Fe) | 1 | Ag0.51 | Ag0.24 | 2.32 | 1.13 | 2.91 | 3.28 | 3.8 | 2.6 | 2.19 | 2.25 | 2.68 | 0.056 | [11]
Zvĕstovite-(Zn) | 1.00b | Ag0.53 | Ag0.24 | 2.26 | 1 | 2.96 | 3.19 | 3.71 | 2.61 | 1.97 | 2.44 | 2.72 | 0.048/0.052 | [12]