## Worksheet 1
Ideal formula | [(H2O)K]Mn2(Al2Ti)(PO4)4(OF)(H2O)10⋅4H2O
Formula weight | 935.7
Symmetry, space group | Monoclinic, P21/c (#14)
Unit-cell dimensions | a = 10.407(1) Å
b = 20.514(2) Å
c = 12.193(1) Å
β = 90.49(2)°
Volume, Z | 2603.0(4) Å3, 4
Data collection | Synchrotron microfocus beamline
Wavelength, temperature | 0.7109 Å, 100 K
Crystal size | 0.040 × 0.050 × 0.070 mm3
Absorption correction | Multiscan, Tmin 0.42, Tmax 0.75
Twinning | 2-fold rotation about c
Twin volumes 0.800(3), 0.200(3)
Theta range for data collection | 1.94 to 32.05°
Index ranges | -13≤h≤13, -28≤k≤28, -16≤l≤16
Reflections collected | 47 535
Independent reflections | 6931
Reflections with Io>3σ(I) | 6186
Refinement method | Full-matrix least-squares method on F
Data/constraints/parameters | 6931/89/477
Final R indices (I>3σ(I)) | Robs = 0.058, wRobs = 0.076
R indices (all data) | Robs = 0.062, wRobs = 0.077
Largest diff. peak and hole | 0.99 and −1.25 e Å2