## Worksheet 1
Site | Scattering used in refinement* | Scattering
(electrons)
M1a | 0.940(7) Mn + 0.060 Mg | 24.2
M1b | 0.946(8) Mn + 0.054 Mg | 24.3
M2a | 0.593(12) Al + 0.407 Ti | 16.7
M2b | 0.476(12) Al + 0.524 Ti | 17.7
M3a | 0.753(15) Al + 0.247 Ti | 15.2
M3b | 0.685(15) Al + 0.315 Ti | 15.8
A1 | 0.130(7) K + 0.770(7) O + 0.1 □ | 8.6
A2 | 0.887(6) K + 0.013 O + 0.1 □ | 17