## Worksheet 1
| Pleysteinite | Fluor-rewitzerite | Paulkerrite | Rewitzerite | Macraeite | Hochleitnerite | Hydroxyl- benyacarite
A1, A2, M1, (M22M3), X2 | H2O, K, Mn, (Al3), F2 | H2O, K, Mn, (Al2Ti), OF | H2O, K, Mg, (Fe2Ti), OF | K, H2O, Mn, (Al2Ti), O(OH) | H2O, K, Mn, (Fe2Ti), O(OH) | H2O, K, Mn, (Ti2Fe), O2 | H2O, H2O, Mn, Ti2Fe, (O(OH)
K2O (wt %) | 5.2 | 5.78 | 5.15 | 3.93 | 4.14 | 4.64 | 2.25
TiO2 (wt %) | 5.47 | 7.64 | 10.85 | 9.18 | 9.85 | 12.95 | 14.57
Al2O3 (wt %) | 12.14 | 9.27 | 1.29 | 8.37 | 1.65 | 0.64 | 0.08
Fe2O3 (wt %) | 1.72 | 3.54 | 12.66 | 7.44 | 11.8 | 9.78 | 9.98
F (wt %) | 2.41 | 1.88 | 0.99 | 0.87 | 1.04 | 0.44 | 0.32
a (Å) b (Å) c (Å) β (°) | 10.440(5) 20.588(5) 12.234(2) 90.38(1)° | 10.407(1) 20.514(2) 12.193(1) 90.49(2) | 10.569(2) 20.590(4) 12.413(2) 90.33(3)° | 10.442(2) 20.445(2) 12.269(1) 90.17(3)° | 10.562(2) 20.725(4) 12.416(2) 90.09(3)° | 10.547(2) 20.577(4) 12.373(2) 90.09(3)° | 10.5467(3) 20.7222(5) 12.5031(3) 90.068(2)
Twin volumes | 0.91, 0.09 | 0.80, 0.20 | No twinning | 0.62, 0.38 | 0.63, 0.37 | 0.55, 0.45 | 0.51, 0.49
Site scattering A1, A2 (electrons) | 18.2, 7.7 | 17.1, 8.9 | 15.6, 8.7 | 15.7, 8.3 | 15.2, 9.9 | 12.8, 8.5 | 9.8, 7.7
*Observed, all, Rp hk0, h=2n+1 | 85, 173, 0.12 | 112, 152, 0.10 | 40, 168, 0.19 | 101, 130, 0.08 | 87, 119, 0.13 | 66, 146, 0.16 | 55, 143, 0.28
0kl, k=2n+1 | 104, 185, 0.12 | 92, 106, 0.14 | 37, 188, 0.17 | 100, 121, 0.11 | 94, 136, 0.13 | 94, 160, 0.15 | 75, 200, 0.28