## Worksheet 1
Minerals | Location of the studied sample | Ideal formula | Expected structure from previous studies | Reported M–O range (Å) | Reported DI (%) | Reference
[4]Nb-bearing references
Fergusonite-(Y) | Malaysia | YNbO4 | Isolated NbO4 tetrahedra sharing edges with YO8 polyhedra | 1.802–1.813 | 0.3 | Guastoni et al. (2010)
[6]Nb-bearing references
U-rich oxynat-ropyrochlore | Woodcox mine, USA | (Na, Ca, U)2Nb2O6O | Completely metamict | – | – | Lumpkin and Ewing (1995)
Fluorcalcio-pyrochlore | Tatarka, Russia | (Ca,Na)2Nb2O6F | Corner-sharing NbO6 octahedra sharing edges with A-site cation | 1.90, 1.92, 1.93, 1.94 depending on the crystal | 0 | Perrault (1968)
Hydropyrochlore | Lueshe, Congo | (H2O,□)Nb2(O,OH)6(H2O) | Corner-sharing NbO6 octahedra sharing edges with A-site cation | 1.986 | 0 | Ercit et al. (1994)
Ba-rich kenopyrochlore | Bingo, Congo | (□,Ba)Nb2O6 | Corner-sharing NbO6 octahedra sharing edges with A-site cation | 1.97 | 0 | Groult et al. (1975)
Lueshite | Lueshe, Congo | NaNbO3 | Perovskite structure with interconnected NbO6 octahedra with interstitial Na | 1.970–1.981 | 0.2 | Mitchell et al. (2018)
Niobium perovskite | Oka, Canada | CaTi1-2xFexNbxO3 | Perovskite structure with interconnected NbO6 octahedra with interstitial Ca | 1.972–2.005 | 0.6 | Chakhmouradian and Mitchell (1998)
Aeschynite-(Y) | Iveland, Norway | (Y,Ln,Ca,Th)(Ti,Nb)2(O,OH)6 | Corner- and edge- sharing NbO6 | 1.876–2.146 | 3.7 | Bonazzi and Menchetti (1999)
Wöhlerite | Telemark, Norway | Na2Ca4ZrNb(Si2O7)2O3F | Isolated NbO6 octahedra sharing corners and edges with SiO4, ZrO6, NaO7, CaO8 | 1.911–2.274 | 5.2 | Mellini and Merlino (1979)
Columbite-(Mn) | Musha, Rwanda | (Mn,Fe)(Nb,Ta)2O6 | Chains of edge-sharing NbO6 octahedra | 1.800–2.281 | 6 | Wenger et al. (1991)
Niocalite | Oka, Canada | Ca7Nb(Si4O14)O3F | Isolated NbO6 octahedra sharing edges and corners with CaO6 octahedra | 1.885–2.259 | 6.1 | Mellini (1982)
[6]Nb synthetic samples
Rutile (5 wt % Nb) |  | TiO2 | Edge- and corner-sharing TiO6 octahedra (two edges are shared with each other) | 1.947–1.982 | 0.6 | Meagher and Lager (1979)
Anatase (1 wt % Nb, 5 wt % Nb, 10 wt % Nb) |  | TiO2 | Edge-sharing TiO6 octahedra (four edges are shared with each other) | 1.934–1.980 | 1 | Horn et al. (1972)
Goethite (1 wt % Nb) |  | α-FeOOH | Chains of edge-sharing FeO6 octahedra joined by corner-sharing FeO6 | 1.933–2.106 | 3.8 | Yang et al. (2006)
Hematite (1 wt % Nb) |  | α-Fe2O3 | Face- and edge-sharing FeO6 octahedra | 1.946–2.116 | 4.2 | Blake (1965)
[8]Nb synthetic samples
Cerianite (1 wt % Nb) |  | CeO2 | Edge-sharing CeO8 polyhedra | 2.343 | 0 | Zaitsev et al. (2011)