## Worksheet 1
Sample | Intensity | Energy | Area | Full width at half maximum | 1000 ⋅ χ2
| (a.u.) | (eV) | (a.u.) | (eV)
Rutile 5 % Nb | 0.163 | 18 982.71 | 3.16 | 12.32 | 14.73
Fluorcalciopyrochlore | 0.2 | 18 983.93 | 4.01 | 12.76 | 4.5
Lueshite | 0.203 | 18 983.71 | 3.94 | 12.37 | 5.04
Ba-rich kenopyrochlore | 0.214 | 18 983.67 | 3.99 | 11.86 | 5.03
Hematite | 0.215 | 18 982.14 | 3.77 | 11.16 | 10.71
Goethite | 0.216 | 18 983.17 | 3.9 | 11.46 | 8.85
Anatase 5 % Nb | 0.218 | 18 982.90 | 3.88 | 10.84 | 2.68
Anatase 1 % Nb | 0.22 | 19 882.78 | 3.63 | 10.5 | 3.21
Nb perovskite | 0.221 | 18 985.45 | 4.51 | 12.95 | 2.57
Hydropyrochlore | 0.226 | 18 984.00 | 4.16 | 11.72 | 4.33
Aeschynite-(Y) | 0.229 | 18 982.79 | 3.79 | 10.57 | 1.62
Niocalite | 0.24 | 18 983.95 | 4.21 | 11.13 | 6.2
Columbite-(Mn) | 0.245 | 18 982.83 | 4.31 | 11.2 | 7.42
Fergusonite-(Y) | 0.25 | 18982.24 | 3.99 | 10.17 | 13.45
Anatase 10 % Nb | 0.25 | 18 982.85 | 4.43 | 10.09 | 2.82
Wöhlerite | 0.258 | 18 984.08 | 4.84 | 13.4 | 14.45
U-rich oxynatropyrochlore | 0.26 | 18 985.0 | 4 | 9.57 | 1.81
Cerianite | 0.306 | 18 982.58 | 4.88 | 9.33 | 12.28