## Worksheet 1
Sample | Rcalc (Å) | Rref (Å) | N | σ (Å2) | ΔE0 (eV) | χR2
Fluorcalciopyrochlore | 1.91 (±0.01) | 1.941 | 2.0 Nb–O | 0.004 (±0.0005) | −9 (±2) | 0.37
| 2.06 (±0.02) | / | 4.0 Nb–O | 0.002 (±0.001) | –
| 3.70 (±0.009) | 3.675 | 6.0 Nb–Nb | 0.005 (±0.0002) | –
Hydropyrochlore | 1.89 (±0.01) | 1.972 | 2.0 Nb–O | 0.002 (±0.002) | −1 (±2) | 0.44
| 2.09 (±0.02) | / | 4.0 Nb–O | 0.009 (±0.007) | –
| 3.72 (±0.01) | 3.684 | 6.0 Nb–Nb | 0.005 (±0.0006) | –
Ba-rich kenopyrochlore | 1.91 (±0.01) | 1.97 | 2.0 Nb–O | 0.006 (±0.0006) | −8 (±1) | 1.05
| 2.09 (±0.01) | / | 4.0 Nb–O | 0.004 (±0.001) | –
| 3.61 (±0.02) | 3.75 | 6.0 Nb–Nb | 0.013 (±0.003) | –
U-rich oxynatropyrochlore | 1.97 (±0.02) | 2 | 5.0 Nb–O | 0.013 (±0.004) | −2 (±2) | 0.28
| 2.11 (±0.02) | / | 1.0 Nb–O | 0.004 (±0.001) | –
| 3.51 (±0.05) | 3.67 | 1.3 Nb–Nb | 0.010 (±0.020) | –
| 3.55 (±0.05) | 3.67 | 0.8 Nb–Ca | 0.002 (±0.010) | –