## Worksheet 1
Sample | Rcalc (Å) | Rref (Å) | N | σ (Å2) | ΔE0 (eV) | χR2
Columbite-(Mn) | 1.87 (±0.009) | 1.80–2.28 | 2.0 Nb–O | 0.003 (±0.0007) | −3 (±1) | 0.76
| 2.02 (±0.01) | 2.0 Nb–O | 0.0006 (±0.001) | –
| 2.18 (±0.02) | 2.0 Nb–O | 0.001 (±0.002) | –
| 3.30 (±0.01) | 3.27 | 2.0 Nb–Nb | 0.010 (±0.001) | –
| 3.59 (±0.02) | 3.52 | 2.0 Nb–Mn | 0.007 (±0.003) | –
| 3.70 (±0.02) | 3.66 | 2.0 Nb–Nb | 0.004 (±0.0005) | –
Lueshite | 1.94 (±0.01) | 1.97–1.98 | 4.0 Nb–O | 0.007 (±0.001) | +0 (±2) | 1.07
| 2.14 (±0.02) | 2.0 Nb–O | 0.002 (±0.001) | –
| 3.32 (±0.03) | 3.35 | 4.0 Nb–Na | 0.006 (±0.005) | –
| 3.46 (±0.03) | 3.42 | 4.0 Nb–Na | 0.005 (±0.005) | –
| 4.03 (±0.02) | 3.91 | 4.0 Nb–Nb | 0.009 (±0.001) | –
Nb perovskite | 1.97 (±0.006) | 1.97–2.00 | 6.0 Nb–O | 0.005 (±0.0003) | −6 (±2) | 0.57
| 3.31 (±0.01) | 3.19–3.37 | 3.6 (±3.1) Nb–Ca | 0.011 (±0.008) | –
| 3.86 (±0.03) | 3.86 | 6.0 Nb–Nb | 0.012 (±0.002) | –