## Worksheet 1
Sample | Rcalc (Å) | Rref (Å) | N | σ (Å2) | ΔE0 (eV) | χR2
Nb-anatase (5 %) | 1.97 (±0.007) | 1.934–1.980 | 5.7 (±0.8) Nb–O | 0.006 (±0.001) | −7 (±2) | 0.14
| 3.12 (±0.008) | 3.04 | 4.0 Nb–Ti | 0.005 (±0.0004) | –
| 3.87 (±0.08) | 3.86 | 8.0 Nb–O | 0.006 (±0.005) | –
| 3.89 (±0.07) | 3.78 | 4.0 Nb–Ti | 0.012 (±0.006) | –
Nb-rutile (5 %) | 2.00 (±0.009) | 1.947–1.982 | 6.0 (±1.2) Nb–O | 0.011 (±0.002) | 0 (±1) | 2.16
| 3.07 (±0.011) | 2.96 | 2.0 Nb–Ti | 0.006 (±0.001) | –
| 3.65 (±0.007) | 3.57 | 8.0 Nb–Ti | 0.007 (±0.0004) | –
Nb-cerianite (1 %) | 1.95 (±0.009) | 2.34 | 4.0 Nb–O | 0.004 (±0.0008) | −2 (±1) | 0.27
| 2.93 (±0.03) | 2.34 | 4.0 Nb–O | 0.007 (±0.004) | –
| 3.83 (±0.005) | 3.83 | 12.0 Nb–Ce | 0.004 (±0.0004) | –
| 5.41 (±0.01) | 5.42 | 6.0 Nb–Ce | 0.005 (±0.001) | –
Nb-hematite (1 %) | 1.92 (±0.01) | 1.946–2.116 | 3.3 (±0.8) Nb–O | 0.010 (±0.003) | −5 (±1) | 0.22
| 3.04 (±0.01) | 2.97 | 3.0 Nb–Fe | 0.0006 (±0.001) | –
| 3.46 (±0.03) | 3.36 | 3.0 Nb–Fe | 0.010 (±0.002) | –