## Worksheet 1
Nb enrichment of anatase (wt % Nb) | Bonds | R (Å) | N | σ (Å2) | ΔE0 (eV) | Ref
1 | Nb–O | 1947 | 6 | 12 | 5.8 | Bouchet et al. (2003)
| Nb–Ti1 | 3112 | 4 | 15
| Nb–Ti2 | 3951 | 4 | 27
3 | Nb–O | 1.99 | 6 | 3 | ? | Bhachu et al. (2014)
| Nb–Ti1 | 3.11 | 4 | 5
| Nb–Ti2 | 3.92 | 4 | 5
7 | Nb–O | 1.98 | 6 | 1 | ? | Gardecka et al. (2015)
| Nb–Ti1 | 3.13 | 4 | 4
| Nb–Ti2 | 3.85 | 4 | 7
5 | Nb–O | 1.97 | 5.7 | 6 | −7 | This study
| Nb–Ti1 | 3.12 | 4 | 5
| Nb–O | 3.87 | 8 | 6
| Nb–Ti2 | 3.89 | 4 | 12
Pure anatase | Ti–O | 1.94 | 6 | 14 |  | Knauth et al. (2009)
| Ti–Ti1 | 3.04 | 4 | 12
| Ti–Ti2 | 3.79 | 4 | 25
| Ti–O | 3.8 | 8 | 17