## Worksheet 1
| x/a | y/b | z/c | Ueq | Occupancy
K | 0.5 | 0.08555(11) | 0.25 | 0.0286(5) | K0.746(11)Na0.254(11)
Na | 0.26277(8) | 0.19917(11) | 0.80550(15) | 0.0216(5) | 0.933(5)
M1 | 0.08825(3) | 0.06017(5) | 0.61211(6) | 0.01216(17) | Fe0.5002+Ti0.309Mg0.119□0.084
M2 | 0.16153(3) | 0.18078(5) | 0.40409(6) | 0.01192(17) | Ti0.410Fe0.3402+Mg0.250
M3 | 0 | −0.06299(9) | 0.75 | 0.0121(3) | Fe0.4852+Li0.144Ti0.078□0.293
Si1 | 0.35576(5) | 0.09298(7) | 0.44136(9) | 0.0065(3) | 0.930(4)
Si2 | 0.10681(5) | 0.14909(7) | 0.92017(9) | 0.0072(3) | 0.933(4)
Si3 | 0.27129(5) | 0.02428(7) | 0.11131(10) | 0.0064(3) | 0.925(4)
Si4 | 0.52457(5) | 0.22698(7) | 0.58657(9) | 0.0074(3) | 0.938(4)
O1 | 0.34129(13) | 0.04864(17) | 0.2804(2) | 0.0165(5) | 1
O2 | 0.46314(12) | 0.11900(16) | 0.5267(2) | 0.0150(5) | 1
O3 | 0.10982(13) | 0.16884(17) | 0.7661(2) | 0.0169(5) | 1
O4 | 0.29174(13) | 0.19288(17) | 0.4284(2) | 0.0164(5) | 1
O5 | 0.20822(12) | 0.07759(16) | 0.5934(2) | 0.0156(5) | 1
O6 | 0.21240(12) | 0.13255(16) | 0.0462(2) | 0.0152(5) | 1
O7 | 0.04328(12) | 0.17402(17) | 0.4305(2) | 0.0172(5) | 1
O8 | 0.33461(13) | −0.00742(16) | 0.5252(2) | 0.0152(5) | 1
O9 | 0.13041(13) | −0.06097(18) | 0.7645(3) | 0.0233(6) | 1
O10 | 0.07277(13) | 0.25657(16) | 0.9738(2) | 0.0158(5) | 1
O11 | 0.10488(13) | 0.28782(17) | 0.2475(2) | 0.0170(5) | 1
O12 | 0.04740(12) | 0.04762(17) | 0.9299(2) | 0.0151(5) | 1
| U11 | U22 | U33 | U23 | U13 | U12
K | 0.0149(7) | 0.0507(10) | 0.0192(8) | 0 | 0.0066(5) | 0
Na | 0.0168(8) | 0.0262(10) | 0.0232(9) | −0.0088(7) | 0.0099(6) | −0.0060(6)
M1 | 0.0082(3) | 0.0166(3) | 0.0106(3) | −0.0053(3) | 0.0031(2) | −0.0002(2)
M2 | 0.0103(3) | 0.0157(3) | 0.0114(3) | 0.0066(3) | 0.0062(2) | 0.0047(2)
M3 | 0.0114(5) | 0.0137(6) | 0.0106(6) | 0 | 0.0043(4) | 0
Si1 | 0.0066(5) | 0.0069(5) | 0.0062(5) | −0.0009(4) | 0.0029(4) | −0.0001(3)
Si2 | 0.0073(5) | 0.0074(5) | 0.0067(5) | −0.0003(4) | 0.0029(4) | −0.0001(3)
Si3 | 0.0051(5) | 0.0081(5) | 0.0053(5) | −0.0007(4) | 0.0017(4) | −0.0001(3)
Si4 | 0.0079(5) | 0.0070(5) | 0.0073(5) | −0.0007(4) | 0.0033(4) | −0.0007(3)
O1 | 0.0164(11) | 0.0184(12) | 0.0129(12) | −0.0014(10) | 0.0045(9) | 0.0011(9)
O2 | 0.0145(11) | 0.0141(12) | 0.0150(12) | −0.0026(10) | 0.0050(9) | −0.0020(9)
O3 | 0.0172(11) | 0.0195(12) | 0.0139(12) | −0.0012(10) | 0.0065(9) | −0.0024(10)
O4 | 0.0168(11) | 0.0169(13) | 0.0164(12) | 0.0016(10) | 0.0081(9) | 0.0028(9)
O5 | 0.0135(11) | 0.0140(12) | 0.0177(12) | 0.0000(10) | 0.0052(9) | 0.0016(9)
O6 | 0.0131(11) | 0.0129(12) | 0.0169(12) | −0.0004(10) | 0.0041(9) | −0.0009(9)
O7 | 0.0172(11) | 0.0142(12) | 0.0231(13) | −0.0004(10) | 0.0116(10) | 0.0014(9)
O8 | 0.0149(11) | 0.0150(12) | 0.0176(12) | 0.0027(10) | 0.0089(9) | 0.0014(9)
O9 | 0.0174(11) | 0.0241(14) | 0.0305(14) | −0.0138(12) | 0.0123(10) | −0.0038(10)
O10 | 0.0170(11) | 0.0136(12) | 0.0185(13) | 0.0009(10) | 0.0092(9) | 0.0002(9)
O11 | 0.0154(11) | 0.0188(13) | 0.0150(12) | 0.0009(10) | 0.0048(9) | 0.0002(9)
O12 | 0.0166(11) | 0.0136(12) | 0.0169(12) | 0.0004(10) | 0.0090(9) | −0.0006(9)