## Run summary
Experimental run conditions
Run | Date | Nominal time (h) | Effective duration (s) | T (ªC) | P (MPa) | H2O (wt.%) | Target fO2 | no. of transects
DC-03 | 2021-10-22 | 4 | 14636 | 1250 | 300 | 1.24 ± 0.10 | NNO | 2
DC-04 | 2021-10-22 | 4 | 14726 | 1200 | 300 | 1.10 ± 0.05 | NNO | 2
DC-05 | 2021-12-16 | 2 | 7445 | 1150 | 300 | 2.99 ± 0.21 | NNO | 2
DC-06 | 2021-11-13 | 2 | 7680 | 1200 | 300 | 2.98 ± 0.35 | NNO | 1
DC-07 | 2021-11-14 | 2 | 7200 | 1250 | 300 | 3.24 ± 0.19 | NNO | 2
DCB-01 | 2021-10-25 | 0 | 789 | 1250 | 300 | - | Intrinsic | 1
DCB-02 | 2021-10-07 | 4 | 14899 | 1250 | 300 | 0.31 ± 0.04 | Intrinsic | 2
DCB-04 | 2021-11-26 | 4 | 14933 | 1300 | 300 | 0.31 ± 0.03 | Intrinsic | 2
DCB-07 | 2022-01-14 | 4 | 14605 | 1250 | 300 | 1.64 ± 0.09 | Intrinsic | 2
DCB-09 | 2022-01-18 | 4 | 14720 | 1150 | 300 | 1.66 ± 0.06 | Intrinsic | 2
DCB-10 | 2022-01-19 | 2 | 7434 | 1250 | 300 | 3.22 ± 0.10 | Intrinsic | 1
DCB-11 | 2022-01-20 | 2 | 7200 | 1200 | 300 | 2.93 ± 0.06 | Intrinsic | 2
DCB-12 | 2022-02-09 | 4 | 14684 | 1200 | 300 | 1.69 ± 0.05 | Intrinsic | 2

## Standards
Glass standards
Comment | Oxides (wt.%)
| SiO2 | TiO2 | Al2O3 | FeO | MnO | MgO | CaO | Na2O | K2O | P2O5 | Total
VG-2
VG-2 #01 | 51.61 | 1.91 | 13.25 | 11.64 | 0.2164 | 6.75 | 11.06 | 2.6 | 0.1816 | 0.2319 | 99.4499
VG-2 #02 | 51.16 | 1.8 | 13.23 | 11.79 | 0.2142 | 6.96 | 11.05 | 2.7 | 0.1817 | 0.1916 | 99.2775
VG-2 #03 | 51.47 | 1.84 | 13.39 | 11.67 | 0.1677 | 6.97 | 11.01 | 2.61 | 0.1818 | 0.1648 | 99.4743
VG-2 #04 | 51.96 | 1.84 | 13.13 | 12.04 | 0.2226 | 6.92 | 10.99 | 2.7 | 0.2059 | 0.2117 | 100.2202
VG-2 #05 | 51.82 | 1.84 | 13.06 | 11.86 | 0.2058 | 6.91 | 11.09 | 2.5 | 0.2075 | 0.1816 | 99.6749
VG-2 #06 | 51.76 | 1.95 | 13.32 | 11.6 | 0.2163 | 7.1 | 10.93 | 2.71 | 0.2261 | 0.1916 | 100.004
VG-2 #07 | 51.39 | 1.89 | 13.32 | 11.95 | 0.2121 | 6.97 | 10.96 | 2.66 | 0.1987 | 0.1681 | 99.7189
VG-2 #08 | 51.94 | 1.91 | 13.21 | 11.72 | 0.2228 | 7.02 | 10.95 | 2.7 | 0.1983 | 0.2018 | 100.0729
VG-2 #09 | 52.33 | 1.87 | 13.23 | 11.85 | 0.1804 | 7.02 | 10.9 | 2.65 | 0.2133 | 0.1952 | 100.4389
VG-2 #10 | 52.16 | 1.98 | 13.28 | 11.84 | 0.1718 | 7.02 | 11.02 | 2.57 | 0.2003 | 0.2219 | 100.464
VG-2 #11 | 51.02 | 1.92 | 13.97 | 12.21 | 0.2314 | 7.07 | 9.84 | 2.7 | 0.1734 | 0.2007 | 99.3355
VG-2 #12 | 51.46 | 1.79 | 14.06 | 11.89 | 0.2315 | 7.08 | 9.87 | 2.68 | 0.2061 | 0.1975 | 99.4651
VG-2 #13 | 51.35 | 1.87 | 13.89 | 12 | 0.1912 | 7.06 | 9.85 | 2.67 | 0.1855 | 0.2316 | 99.2983
VG-2 #14 | 51.01 | 1.82 | 14.09 | 12.1 | 0.2438 | 6.97 | 9.83 | 2.65 | 0.1829 | 0.2279 | 99.1246
VG-2 #15 | 51.79 | 1.85 | 14.15 | 12.04 | 0.2351 | 6.96 | 9.95 | 2.77 | 0.2039 | 0.2487 | 100.1977
Average | 51.61533 | 1.872 | 13.50533 | 11.88 | 0.2108733 | 6.985333 | 10.62 | 2.658 | 0.1964667 | 0.20444 | 99.74778
SD | 0.3846707 | 0.05256108 | 0.3834035 | 0.1721627 | 0.02251265 | 0.08397354 | 0.534428 | 0.064 | 0.0142218 | 0.0234612 | 0.4334881
Reference value | 50.81 | 1.85 | 14.06 | 11.83477 | 0.22 | 6.95 | 11.12 | 2.62 | 0.19 | 0.2 | 99.85477
Deviation (%) | 1.58499 | 1.189189 | -3.944998 | 0.382179 | -4.148485 | 0.5083933 | -4.496403 | 1.450382 | 3.403509 | 2.22 | -0.1071456
VG-568
VG-568 #01 | 79.66 | 0.0662 | 11.32 | 0.9995 | 0.0518 | 0.0295 | 0.4279 | 3.32 | 4.91 | 0.0319 | 100.8168
VG-568 #02 | 79.85 | 0.0918 | 11.27 | 1.1234 | 0.0259 | 0.0359 | 0.4523 | 2.93 | 5.07 | 0.0354 | 100.8847
VG-568 #03 | 79.71 | 0.0862 | 11.27 | 1.0287 | 0.0119 | 0.035 | 0.474 | 2.94 | 4.9 | 0.0389 | 100.4947
VG-568 #04 | 79.6 | 0.1103 | 11.31 | 1.2267 | 0 | 0.0292 | 0.4684 | 3.43 | 4.95 | 0 | 101.1246
VG-568 #05 | 79.85 | 0.0876 | 11.27 | 1.0083 | 0.067 | 0.0184 | 0.4405 | 3.43 | 4.89 | 0.0425 | 101.1043
VG-568 #06 | 79.51 | 0.0776 | 11.86 | 1.0509 | 0.0292 | 0.0416 | 0.4732 | 3.46 | 4.98 | 0.0212 | 101.5037
VG-568 #07 | 79.67 | 0.0484 | 11.55 | 1.0426 | 0.0313 | 0.0116 | 0.4419 | 3.32 | 5.06 | 0.0071 | 101.1829
VG-568 #08 | 79.83 | 0.0619 | 11.61 | 0.9477 | 0 | 0.0334 | 0.4603 | 3.57 | 5.03 | 0.0141 | 101.5574
VG-568 #09 | 79.72 | 0.0598 | 11.75 | 1.191 | 0.013 | 0.0253 | 0.4579 | 3.48 | 4.98 | 0 | 101.677
VG-568 #10 | 80.06 | 0.0676 | 11.56 | 1.0775 | 0.0173 | 0.0223 | 0.4228 | 3.48 | 4.94 | 0.0177 | 101.6652
VG-568 #11 | 79.05 | 0.0767 | 12.42 | 1.0976 | 0 | 0.0302 | 0.3977 | 3.5 | 4.61 | 0 | 101.1822
VG-568 #12 | 79.06 | 0.0598 | 12.54 | 1.0774 | 0 | 0.0317 | 0.3804 | 3.48 | 4.58 | 0 | 101.2093
VG-568 #13 | 77.16 | 0.0995 | 12.2 | 3.05 | 0.0171 | 0.029 | 0.3908 | 3.37 | 4.45 | 0 | 100.7664
VG-568 #14 | 78.46 | 0.0654 | 12.31 | 1.1026 | 0 | 0.0384 | 0.3962 | 3.53 | 4.54 | 0.0215 | 100.4641
VG-568 #15 | 78.12 | 0.0907 | 12.32 | 1.224 | 0.032 | 0.0374 | 0.3976 | 3.58 | 4.48 | 0.0393 | 100.321
Average | 79.28733 | 0.07663333 | 11.77067 | 1.216527 | 0.01976667 | 0.02992667 | 0.4321267 | 3.388 | 4.824667 | 0.01797333 | 101.06362
S.D. | 0.8019571 | 0.01730919 | 0.4694292 | 0.5135732 | 0.02025 | 0.007975361 | 0.0326706 | 0.1994349 | 0.2233468 | 0.01639536 | 0.4347708
Referemce value | 76.71 | 0.12 | 12.06 | 1.2272 | 0.03 | <0.1 | 0.5 | 3.75 | 4.89 | <0,01 | 99.34
Deviation (%) | 3.35984 | -36.13889 | -2.399116 | -0.8697306 | -34.11111 |  | -13.57467 | -9.653333 | -1.33606 |  | 1.735071

## DC-03
Experiment | DC-03
Label | Distance (µm) | SiO2 | TiO2 | Al2O3 | FeO | MnO | MgO | CaO | Na2O | K2O | P2O5
Transect 1
DC-03_tr1 001 | 0 | 49.85709 | 3.566374 | 16.40944 | 5.535095 | 0.1748142 | 5.349561 | 9.668379 | 6.050467 | 2.566553 | 0.8222245
DC-03_tr1 002 | 30.9 | 50.16116 | 3.593942 | 16.44999 | 5.370376 | 0.2202573 | 5.349839 | 9.46747 | 6.140507 | 2.484954 | 0.761505
DC-03_tr1 003 | 61.9 | 50.38689 | 3.658692 | 16.1807 | 5.245844 | 0.210246 | 5.287068 | 9.667193 | 6.080644 | 2.483788 | 0.7989348
DC-03_tr1 004 | 92.8 | 50.16838 | 3.53936 | 16.33868 | 5.411929 | 0.1866395 | 5.453084 | 9.47602 | 6.20417 | 2.47961 | 0.7421339
DC-03_tr1 005 | 123.7 | 50.06408 | 3.515072 | 16.42423 | 5.354832 | 0.2500635 | 5.334276 | 9.579086 | 6.094847 | 2.476995 | 0.9065186
DC-03_tr1 006 | 154.7 | 50.33011 | 3.582472 | 16.42568 | 5.285952 | 0.1840792 | 5.399518 | 9.425927 | 6.049938 | 2.539735 | 0.7765808
DC-03_tr1 007 | 185.6 | 50.04528 | 3.624075 | 16.36513 | 5.4516 | 0.1905995 | 5.4103 | 9.5816 | 6.102075 | 2.488325 | 0.7410253
DC-03_tr1 008 | 216.5 | 50.05512 | 3.5717 | 16.05212 | 5.542293 | 0.2079386 | 5.419131 | 9.760593 | 6.127313 | 2.586403 | 0.6773913
DC-03_tr1 009 | 247.5 | 50.14676 | 3.486413 | 16.23908 | 5.666707 | 0.2269768 | 5.317037 | 9.574781 | 6.150074 | 2.49911 | 0.693066
DC-03_tr1 010 | 278.4 | 50.25659 | 3.65746 | 16.42251 | 5.316195 | 0.2374773 | 5.336801 | 9.437277 | 6.099201 | 2.493254 | 0.743237
DC-03_tr1 011 | 309.4 | 50.45503 | 3.452024 | 16.20191 | 5.393788 | 0.266299 | 5.32187 | 9.513614 | 6.133507 | 2.476005 | 0.7859519
DC-03_tr1 012 | 340.3 | 49.98864 | 3.582416 | 16.30154 | 5.420082 | 0.179637 | 5.358138 | 9.570317 | 6.307943 | 2.4984 | 0.7928806
DC-03_tr1 013 | 371.2 | 50.28763 | 3.526235 | 16.20414 | 5.263501 | 0.2063003 | 5.366909 | 9.637687 | 6.183838 | 2.574876 | 0.7488855
DC-03_tr1 014 | 402.2 | 49.97147 | 3.563506 | 16.54043 | 5.376156 | 0.1725107 | 5.32466 | 9.598807 | 6.230985 | 2.451197 | 0.7702734
DC-03_tr1 015 | 433.1 | 50.24452 | 3.555037 | 16.11617 | 5.471666 | 0.2309228 | 5.327403 | 9.603752 | 6.120847 | 2.524592 | 0.8050871
DC-03_tr1 016 | 464 | 50.16808 | 3.515878 | 16.38687 | 5.510265 | 0.2214386 | 5.304658 | 9.612123 | 6.003721 | 2.518685 | 0.7582782
DC-03_tr1 017 | 495 | 49.80206 | 3.527903 | 16.33326 | 5.708414 | 0.1656983 | 5.35871 | 9.678591 | 6.150688 | 2.571358 | 0.7033178
DC-03_tr1 018 | 525.9 | 49.88379 | 3.584526 | 16.26982 | 5.350963 | 0.231393 | 5.423274 | 9.668922 | 6.239347 | 2.499871 | 0.8480967
DC-03_tr1 019 | 556.8 | 50.54466 | 3.45622 | 15.91088 | 5.562674 | 0.1941823 | 5.307036 | 9.540394 | 6.268233 | 2.464346 | 0.75137
DC-03_tr1 020 | 587.8 | 49.88584 | 3.580224 | 16.55983 | 5.53026 | 0.2244089 | 5.323907 | 9.554143 | 6.077096 | 2.548459 | 0.7158385
DC-03_tr1 021 | 618.7 | 50.49959 | 3.550511 | 16.0442 | 5.547031 | 0.1833916 | 5.248582 | 9.622401 | 6.08218 | 2.521378 | 0.7007372
DC-03_tr1 022 | 649.6 | 50.12418 | 3.616997 | 16.21483 | 5.569353 | 0.1961604 | 5.312464 | 9.566546 | 6.216714 | 2.466134 | 0.7166175
DC-03_tr1 023 | 680.6 | 49.85323 | 3.564635 | 16.37666 | 5.517435 | 0.1828813 | 5.352119 | 9.629681 | 6.178701 | 2.583069 | 0.761592
DC-03_tr1 024 | 711.5 | 49.89892 | 3.55908 | 16.53383 | 5.395032 | 0.177236 | 5.282208 | 9.682339 | 6.113002 | 2.533409 | 0.8249476
DC-03_tr1 025 | 742.4 | 50.18349 | 3.505237 | 16.06653 | 5.622771 | 0.2115478 | 5.262996 | 9.641972 | 6.188132 | 2.538984 | 0.7783477
DC-03_tr1 026 | 773.4 | 50.39998 | 3.58898 | 16.01158 | 5.40918 | 0.2171899 | 5.29606 | 9.563759 | 6.1496 | 2.581187 | 0.78248
DC-03_tr1 027 | 804.3 | 50.08941 | 3.473278 | 16.51095 | 5.349054 | 0.1979871 | 5.287215 | 9.626236 | 6.142652 | 2.586922 | 0.7362937
DC-03_tr1 028 | 835.3 | 50.28185 | 3.579072 | 16.30123 | 5.461171 | 0.2072365 | 5.193769 | 9.595616 | 6.119391 | 2.560888 | 0.6997703
DC-03_tr1 029 | 866.2 | 50.08303 | 3.565616 | 16.27647 | 5.589899 | 0.2301723 | 5.189152 | 9.525434 | 6.206432 | 2.548336 | 0.785463
DC-03_tr1 030 | 897.1 | 50.04208 | 3.580951 | 15.76075 | 5.496874 | 0.235841 | 5.439853 | 9.796296 | 6.283771 | 2.600181 | 0.763404
DC-03_tr1 031 | 928.1 | 50.31069 | 3.546038 | 16.25438 | 5.565024 | 0.2240358 | 5.185824 | 9.326284 | 6.149198 | 2.541669 | 0.8968605
DC-03_tr1 032 | 959 | 50.4962 | 3.609107 | 15.99064 | 5.392798 | 0.2505513 | 5.246765 | 9.429573 | 6.227274 | 2.586874 | 0.7702209
DC-03_tr1 033 | 989.9 | 50.2375 | 3.613394 | 16.31689 | 5.425238 | 0.1956998 | 5.25023 | 9.491592 | 6.063501 | 2.61482 | 0.7911376
DC-03_tr1 034 | 1020.9 | 50.29284 | 3.654105 | 16.46921 | 5.383372 | 0.2054534 | 5.177507 | 9.315396 | 6.093607 | 2.665953 | 0.7425554
DC-03_tr1 035 | 1051.8 | 50.34033 | 3.603113 | 16.16755 | 5.265293 | 0.2126766 | 5.223997 | 9.5085 | 6.277056 | 2.622323 | 0.7791602
DC-03_tr1 036 | 1082.7 | 50.36743 | 3.51496 | 16.11963 | 5.462023 | 0.2570122 | 5.246821 | 9.376643 | 6.2306 | 2.58242 | 0.8424632
DC-03_tr1 037 | 1113.7 | 50.72111 | 3.529852 | 16.32557 | 5.243473 | 0.1981437 | 5.069032 | 9.450564 | 6.125936 | 2.616606 | 0.7197205
DC-03_tr1 038 | 1144.6 | 50.4509 | 3.656608 | 16.31568 | 5.376759 | 0.2197055 | 5.201654 | 9.311476 | 6.097781 | 2.616278 | 0.7531583
DC-03_tr1 039 | 1175.5 | 50.5112 | 3.581629 | 16.36293 | 5.39291 | 0.2041528 | 5.085913 | 9.312235 | 6.139935 | 2.681105 | 0.7279917
DC-03_tr1 040 | 1206.5 | 50.39842 | 3.494893 | 16.21014 | 5.540434 | 0.2268597 | 5.170386 | 9.436212 | 6.167459 | 2.631449 | 0.7237513
DC-03_tr1 041 | 1237.4 | 50.51519 | 3.520007 | 16.39582 | 5.413812 | 0.223963 | 5.135917 | 9.335223 | 6.113696 | 2.614274 | 0.7320997
DC-03_tr1 042 | 1268.3 | 50.46821 | 3.600451 | 16.47542 | 5.364569 | 0.2036473 | 5.116973 | 9.295147 | 6.076406 | 2.620386 | 0.778791
DC-03_tr1 043 | 1299.3 | 50.7234 | 3.523746 | 16.11444 | 5.409259 | 0.2076125 | 5.172282 | 9.169983 | 6.295348 | 2.678871 | 0.7050583
DC-03_tr1 044 | 1330.2 | 50.71365 | 3.489001 | 16.37778 | 5.305334 | 0.2265798 | 4.915387 | 9.17402 | 6.310987 | 2.719368 | 0.7678881
DC-03_tr1 045 | 1361.2 | 50.62725 | 3.449058 | 16.37276 | 5.327563 | 0.2189536 | 5.122262 | 9.218018 | 6.179562 | 2.751034 | 0.7335408
DC-03_tr1 046 | 1392.1 | 50.65938 | 3.464154 | 16.51419 | 5.356513 | 0.1654521 | 5.03595 | 9.213616 | 6.245818 | 2.657575 | 0.6873503
DC-03_tr1 047 | 1423 | 50.98445 | 3.385285 | 16.32118 | 5.303614 | 0.2144014 | 4.965085 | 9.171046 | 6.247391 | 2.667195 | 0.7403517
DC-03_tr1 048 | 1454 | 50.90581 | 3.434286 | 16.25356 | 5.362848 | 0.1429405 | 5.032827 | 9.075589 | 6.332286 | 2.753616 | 0.7062459
DC-03_tr1 049 | 1484.9 | 50.84664 | 3.526577 | 16.43673 | 5.217684 | 0.2198439 | 4.980516 | 9.063921 | 6.290093 | 2.701646 | 0.7163488
DC-03_tr1 050 | 1515.8 | 51.22046 | 3.44783 | 16.23483 | 5.207983 | 0.2109078 | 5.000906 | 8.94572 | 6.326198 | 2.671291 | 0.7338804
DC-03_tr1 051 | 1546.8 | 51.03195 | 3.414472 | 16.36272 | 5.090854 | 0.2205008 | 5.008577 | 9.029838 | 6.366138 | 2.704837 | 0.7701073
DC-03_tr1 052 | 1577.7 | 50.94408 | 3.500211 | 16.39627 | 5.276129 | 0.1992746 | 4.987027 | 8.827966 | 6.380916 | 2.777454 | 0.7106771
DC-03_tr1 053 | 1608.6 | 51.07094 | 3.439155 | 16.37988 | 4.926358 | 0.2004625 | 4.91603 | 9.03682 | 6.392904 | 2.829816 | 0.8076335
DC-03_tr1 054 | 1639.6 | 51.71672 | 3.398246 | 16.40118 | 5.157467 | 0.1655416 | 4.818735 | 8.708688 | 6.119028 | 2.720782 | 0.7936161
DC-03_tr1 055 | 1670.5 | 51.45626 | 3.396993 | 16.46314 | 5.064794 | 0.1822302 | 4.808996 | 8.860831 | 6.292622 | 2.772847 | 0.7012948
DC-03_tr1 056 | 1701.4 | 51.46746 | 3.343115 | 16.30284 | 5.024991 | 0.2059524 | 4.797989 | 8.8737 | 6.387001 | 2.847839 | 0.7491054
DC-03_tr1 057 | 1732.4 | 51.24592 | 3.409548 | 16.53426 | 5.104053 | 0.1984111 | 4.775422 | 8.718996 | 6.439117 | 2.731747 | 0.8425282
DC-03_tr1 058 | 1763.3 | 51.60894 | 3.380319 | 16.28512 | 5.034517 | 0.1699406 | 4.839301 | 8.702523 | 6.411304 | 2.876867 | 0.6911673
DC-03_tr1 059 | 1794.2 | 51.33763 | 3.32106 | 16.7184 | 4.87363 | 0.2456351 | 4.853066 | 8.636813 | 6.37479 | 2.88922 | 0.7497576
DC-03_tr1 060 | 1825.2 | 51.37886 | 3.365069 | 16.47653 | 4.914232 | 0.2277577 | 4.719304 | 8.730712 | 6.463395 | 2.903398 | 0.8207485
DC-03_tr1 061 | 1856.1 | 51.948 | 3.300394 | 16.38957 | 4.741123 | 0.2017021 | 4.730905 | 8.521761 | 6.539481 | 2.912112 | 0.7149492
DC-03_tr1 062 | 1887.1 | 52.02344 | 3.260465 | 16.40518 | 4.854698 | 0.2008734 | 4.62842 | 8.475152 | 6.428361 | 2.98276 | 0.7406501
DC-03_tr1 063 | 1918 | 51.62792 | 3.28644 | 16.56571 | 4.857769 | 0.215878 | 4.621556 | 8.544744 | 6.55234 | 2.998876 | 0.7287681
DC-03_tr1 064 | 1948.9 | 52.49777 | 3.223328 | 16.5789 | 4.760031 | 0.2200109 | 4.51016 | 8.195748 | 6.421669 | 2.960964 | 0.6314224
DC-03_tr1 065 | 1979.9 | 52.24687 | 3.21758 | 16.31551 | 4.810851 | 0.154568 | 4.572895 | 8.297424 | 6.590348 | 3.041699 | 0.7522515
DC-03_tr1 066 | 2010.8 | 52.45638 | 3.203443 | 16.42791 | 4.774363 | 0.2387181 | 4.517676 | 8.193422 | 6.519828 | 3.039164 | 0.6290864
DC-03_tr1 067 | 2041.7 | 52.65923 | 3.181517 | 16.41047 | 4.608068 | 0.1828859 | 4.37202 | 8.210366 | 6.691448 | 3.068624 | 0.6153669
DC-03_tr1 068 | 2072.7 | 52.60197 | 3.024047 | 16.73512 | 4.412641 | 0.1911116 | 4.392069 | 8.125842 | 6.613818 | 3.147478 | 0.755909
DC-03_tr1 069 | 2103.6 | 52.54911 | 3.0125 | 16.83093 | 4.626707 | 0.1865077 | 4.31826 | 7.978499 | 6.724148 | 3.156442 | 0.6168943
DC-03_tr1 070 | 2134.5 | 53.19618 | 3.067038 | 16.63791 | 4.267183 | 0.2134617 | 4.318471 | 7.857361 | 6.657216 | 3.210645 | 0.5745311
DC-03_tr1 071 | 2165.5 | 53.33175 | 2.954895 | 16.66232 | 4.442602 | 0.1719585 | 4.114281 | 7.705298 | 6.689553 | 3.272956 | 0.6543861
DC-03_tr1 072 | 2196.4 | 54.45581 | 2.882157 | 16.89735 | 4.159348 | 0.1967779 | 3.752455 | 7.584029 | 6.239022 | 3.209932 | 0.6231111
DC-03_tr1 073 | 2227.3 | 53.74795 | 2.830991 | 16.67934 | 4.507101 | 0.212682 | 3.934771 | 7.491395 | 6.632899 | 3.372661 | 0.5902156
DC-03_tr1 074 | 2258.3 | 54.34599 | 2.791956 | 16.71083 | 4.101005 | 0.1387797 | 3.876013 | 7.383855 | 6.760011 | 3.303304 | 0.5882539
DC-03_tr1 075 | 2289.2 | 54.79573 | 2.655889 | 16.77946 | 4.09707 | 0.1702652 | 3.747069 | 7.154431 | 6.742665 | 3.355891 | 0.5015307
DC-03_tr1 076 | 2320.1 | 54.74097 | 2.656034 | 17.07451 | 3.84561 | 0.1479791 | 3.609745 | 6.860567 | 6.973372 | 3.507196 | 0.5840199
DC-03_tr1 077 | 2351.1 | 55.28318 | 2.34833 | 16.87926 | 3.855774 | 0.1676646 | 3.589151 | 6.706585 | 7.014226 | 3.60966 | 0.5461662
DC-03_tr1 078 | 2382 | 55.87074 | 2.318969 | 17.23835 | 3.570802 | 0.2029611 | 3.345062 | 6.330991 | 6.967168 | 3.66315 | 0.4918061
DC-03_tr1 079 | 2412.9 | 56.71004 | 2.103412 | 17.09407 | 3.396241 | 0.1658104 | 3.078164 | 5.981898 | 7.192643 | 3.847705 | 0.4300195
DC-03_tr1 080 | 2443.9 | 57.127 | 1.942955 | 17.36323 | 3.31022 | 0.145259 | 2.960694 | 5.664383 | 7.17557 | 4.019553 | 0.2911349
DC-03_tr1 081 | 2474.8 | 58.21101 | 1.794421 | 17.21619 | 3.07615 | 0.1514491 | 2.717266 | 5.178186 | 7.269968 | 4.101533 | 0.2838261
DC-03_tr1 082 | 2505.8 | 59.38444 | 1.563842 | 17.34745 | 2.745566 | 0.151983 | 2.385661 | 4.812453 | 7.270095 | 4.246887 | 0.0916217
DC-03_tr1 083 | 2536.7 | 60.13145 | 1.253681 | 17.52688 | 2.527131 | 0.1331839 | 2.23162 | 4.371529 | 7.306262 | 4.381719 | 0.1365466
DC-03_tr1 084 | 2567.6 | 61.23149 | 1.108378 | 17.27435 | 2.247402 | 0.1357635 | 1.920507 | 4.035109 | 7.355134 | 4.596959 | 0.09490167
DC-03_tr1 085 | 2598.6 | 61.93804 | 0.9057838 | 17.39097 | 2.14956 | 0.1075804 | 1.683617 | 3.603072 | 7.380157 | 4.749505 | 0.09171457
DC-03_tr1 086 | 2629.5 | 62.73347 | 0.7995202 | 17.34096 | 1.744296 | 0.1104721 | 1.474797 | 3.396788 | 7.375007 | 4.947273 | 0.07742228
DC-03_tr1 087 | 2660.4 | 62.74462 | 0.7768382 | 17.86543 | 1.550391 | 0.08593888 | 1.30202 | 3.182921 | 7.413127 | 4.989999 | 0.0887111
DC-03_tr1 088 | 2691.4 | 63.1944 | 0.7556984 | 17.75651 | 1.419296 | 0.0833198 | 1.107153 | 2.940699 | 7.51512 | 5.136012 | 0.09179474
DC-03_tr1 089 | 2722.3 | 63.38394 | 0.7329151 | 17.97851 | 1.183194 | 0.09642277 | 0.9866753 | 2.703919 | 7.438328 | 5.407838 | 0.08825999
DC-03_tr1 090 | 2753.2 | 63.66657 | 0.7517564 | 18.17008 | 1.082871 | 0.1202851 | 0.8971985 | 2.57681 | 7.28229 | 5.367506 | 0.08463753
DC-03_tr1 091 | 2784.2 | 63.69147 | 0.7710289 | 18.0558 | 1.045804 | 0.1307383 | 0.7710289 | 2.46541 | 7.672438 | 5.350247 | 0.04603463
DC-03_tr1 092 | 2815.1 | 63.85369 | 0.802348 | 18.15368 | 0.9513875 | 0.112671 | 0.7433638 | 2.363442 | 7.640439 | 5.287184 | 0.09178714
DC-03_tr1 093 | 2846 | 64.06029 | 0.7595749 | 18.22529 | 0.8444964 | 0.1134337 | 0.7060375 | 2.297391 | 7.528058 | 5.405023 | 0.06040908
DC-03_tr1 094 | 2877 | 64.21073 | 0.8647547 | 18.08438 | 0.8624153 | 0.1092386 | 0.6808595 | 2.21732 | 7.496168 | 5.421245 | 0.05289019
DC-03_tr1 095 | 2907.9 | 63.97122 | 0.7964724 | 18.30231 | 0.7552896 | 0.1481762 | 0.6463546 | 2.207314 | 7.654065 | 5.416094 | 0.1027014
DC-03_tr1 096 | 2938.8 | 63.98594 | 0.8310369 | 18.24503 | 0.7378096 | 0.1069855 | 0.6475599 | 2.228008 | 7.54648 | 5.575155 | 0.09599944
DC-03_tr1 097 | 2969.8 | 63.98782 | 0.8028362 | 18.1859 | 0.7635015 | 0.1470198 | 0.659188 | 2.196612 | 7.713684 | 5.476205 | 0.06722655
DC-03_tr1 098 | 3000.7 | 63.99231 | 0.7765232 | 18.22358 | 0.7227017 | 0.1340421 | 0.6619223 | 2.179463 | 7.745791 | 5.453773 | 0.109894
DC-03_tr1 099 | 3031.7 | 63.95109 | 0.834429 | 18.24547 | 0.7480031 | 0.1469036 | 0.6419627 | 2.175972 | 7.661872 | 5.516548 | 0.07774247
DC-03_tr1 100 | 3062.6 | 63.90165 | 0.7585447 | 18.4094 | 0.78858 | 0.1590645 | 0.6416727 | 2.176027 | 7.63142 | 5.445176 | 0.08847135
DC-03_tr1 101 | 3093.5 | 63.88205 | 0.8240021 | 18.32473 | 0.6647806 | 0.1574909 | 0.6518515 | 2.158246 | 7.767651 | 5.466879 | 0.1023131
DC-03_tr1 102 | 3124.5 | 63.90821 | 0.8039637 | 18.29746 | 0.7449825 | 0.137282 | 0.6624906 | 2.126185 | 7.707421 | 5.519903 | 0.09210061
DC-03_tr1 103 | 3155.4 | 63.92374 | 0.7961216 | 18.38456 | 0.72297 | 0.157393 | 0.6429 | 2.106034 | 7.7323 | 5.46348 | 0.07050636
DC-03_tr1 104 | 3186.3 | 64.1364 | 0.793 | 18.2678 | 0.7631834 | 0.1677696 | 0.6307444 | 2.154558 | 7.566482 | 5.452769 | 0.06729166
DC-03_tr1 105 | 3217.3 | 64.15062 | 0.757186 | 18.04236 | 0.7908364 | 0.1656952 | 0.6724974 | 2.127444 | 7.711985 | 5.48226 | 0.09911026
DC-03_tr1 106 | 3248.2 | 64.06574 | 0.7812995 | 18.10154 | 0.7881476 | 0.154645 | 0.6834838 | 2.146427 | 7.768022 | 5.468279 | 0.04241749
DC-03_tr1 107 | 3279.1 | 64.13125 | 0.7936459 | 18.24732 | 0.7742339 | 0.1448751 | 0.6470339 | 2.125108 | 7.672864 | 5.435371 | 0.02830071
DC-03_tr1 108 | 3310.1 | 64.00488 | 0.7866419 | 18.30889 | 0.7368287 | 0.1168069 | 0.655806 | 2.104354 | 7.766793 | 5.45912 | 0.0598775
DC-03_tr1 109 | 3341 | 63.71929 | 0.7980297 | 18.48393 | 0.6101132 | 0.1540669 | 0.6558615 | 2.113035 | 7.795663 | 5.549281 | 0.1207302
DC-03_tr1 110 | 3371.9 | 64.10171 | 0.8317473 | 18.10147 | 0.7012531 | 0.1867417 | 0.608189 | 2.106725 | 7.762157 | 5.53271 | 0.06729248
DC-03_tr1 111 | 3402.9 | 64.10021 | 0.7927862 | 18.23857 | 0.7532081 | 0.1357692 | 0.6181529 | 2.040109 | 7.71161 | 5.538895 | 0.07068976
DC-03_tr1 112 | 3433.8 | 63.94503 | 0.8354741 | 18.25085 | 0.7638738 | 0.09078998 | 0.6626637 | 2.084043 | 7.737782 | 5.540252 | 0.08924242
DC-03_tr1 113 | 3464.7 | 64.06259 | 0.7748533 | 18.26557 | 0.6866994 | 0.1307463 | 0.6350971 | 2.109141 | 7.730104 | 5.477623 | 0.1275723
DC-03_tr1 114 | 3495.7 | 64.06398 | 0.8050481 | 18.21186 | 0.7838573 | 0.1605182 | 0.6504674 | 2.047427 | 7.67785 | 5.528052 | 0.07094333
DC-03_tr1 115 | 3526.6 | 63.85138 | 0.792935 | 18.20221 | 0.763795 | 0.2113672 | 0.6656016 | 2.113672 | 7.787754 | 5.550955 | 0.06033201
DC-03_tr1 116 | 3557.6 | 63.91485 | 0.7773039 | 18.23939 | 0.7978322 | 0.1475984 | 0.6617296 | 2.124679 | 7.718639 | 5.522112 | 0.09586714
DC-03_tr1 117 | 3588.5 | 63.91662 | 0.7711535 | 18.1815 | 0.8120798 | 0.14713 | 0.6710888 | 2.077009 | 7.857847 | 5.484122 | 0.08144331
DC-03_tr1 118 | 3619.4 | 63.98687 | 0.8268978 | 18.19134 | 0.7701138 | 0.1668733 | 0.6407895 | 2.056502 | 7.857678 | 5.45331 | 0.04962205
DC-03_tr1 119 | 3650.4 | 64.0423 | 0.7490267 | 17.97048 | 0.7985509 | 0.1587443 | 0.6427862 | 2.167965 | 7.860157 | 5.517522 | 0.09247244
DC-03_tr1 120 | 3681.3 | 63.90929 | 0.8063503 | 18.25834 | 0.7104097 | 0.1228121 | 0.6727078 | 2.05368 | 7.826461 | 5.548 | 0.09195581
DC-03_tr1 121 | 3712.2 | 63.80285 | 0.8360515 | 18.20285 | 0.7639212 | 0.169336 | 0.6384412 | 2.105092 | 7.894093 | 5.551663 | 0.035704
DC-03_tr1 122 | 3743.2 | 64.23893 | 0.7354505 | 17.98567 | 0.7540422 | 0.1546911 | 0.6502984 | 2.064603 | 7.868087 | 5.423434 | 0.1248006
DC-03_tr1 123 | 3774.1 | 63.86349 | 0.7937644 | 18.31289 | 0.6981338 | 0.1139537 | 0.674149 | 2.038197 | 7.782205 | 5.641069 | 0.0821455
DC-03_tr1 124 | 3805 | 63.88279 | 0.7709429 | 18.26535 | 0.7446016 | 0.1273164 | 0.6592475 | 2.123641 | 7.861555 | 5.472459 | 0.0920925
DC-03_tr1 125 | 3836 | 63.86576 | 0.7953966 | 18.28109 | 0.68105 | 0.1080852 | 0.6395814 | 2.124753 | 7.954992 | 5.470982 | 0.07831818
DC-03_tr1 126 | 3866.9 | 64.01092 | 0.7931164 | 18.05752 | 0.6818198 | 0.1188804 | 0.6735187 | 2.029165 | 8.014175 | 5.585327 | 0.03556162
DC-03_tr1 127 | 3897.8 | 63.71423 | 0.7764308 | 18.20992 | 0.8011135 | 0.1352942 | 0.6571138 | 2.109811 | 7.947636 | 5.510088 | 0.1383667
DC-03_tr1 128 | 3928.8 | 63.95557 | 0.7851189 | 18.0929 | 0.7260736 | 0.13767 | 0.6782017 | 2.060437 | 7.964975 | 5.545755 | 0.05330485
DC-03_tr1 129 | 3959.7 | 63.78037 | 0.7836454 | 18.49428 | 0.7695284 | 0.1559978 | 0.688178 | 2.000754 | 7.769424 | 5.494455 | 0.06337412
DC-03_tr1 130 | 3990.6 | 64.07538 | 0.7797112 | 18.14704 | 0.6636925 | 0.1434432 | 0.6343309 | 2.079774 | 7.901101 | 5.515478 | 0.06004836
DC-03_tr1 131 | 4021.6 | 63.6312 | 0.8394338 | 18.43406 | 0.6919409 | 0.08665847 | 0.6690769 | 2.102667 | 7.91052 | 5.542468 | 0.09196618
DC-03_tr1 132 | 4052.5 | 63.82429 | 0.8103062 | 18.10814 | 0.7237109 | 0.1342483 | 0.6749306 | 2.049592 | 7.972913 | 5.595386 | 0.1064763
DC-03_tr1 134 | 4114.4 | 63.95257 | 0.8135324 | 18.22976 | 1.051205 | 0.1800457 | 0.6276523 | 2.098316 | 7.431109 | 5.527271 | 0.08853869
DC-03_tr1 135 | 4145.3 | 64.16452 | 0.7990011 | 18.16976 | 0.7277072 | 0.09848745 | 0.6863567 | 1.97586 | 7.730297 | 5.59148 | 0.05652589
DC-03_tr1 136 | 4176.3 | 63.91776 | 0.7301521 | 18.12318 | 0.7899822 | 0.1406621 | 0.6511641 | 2.01824 | 7.991001 | 5.552721 | 0.08513489
DC-03_tr1 137 | 4207.2 | 63.92402 | 0.8514332 | 18.18943 | 0.7137586 | 0.1153601 | 0.6535707 | 2.047207 | 7.799857 | 5.59911 | 0.10625
DC-03_tr1 138 | 4238.1 | 64.02111 | 0.7253389 | 18.12832 | 0.6293897 | 0.1149123 | 0.6626782 | 2.061208 | 8.100546 | 5.51373 | 0.04277006
DC-03_tr1 139 | 4269.1 | 64.24582 | 0.8260767 | 18.03138 | 0.666624 | 0.1306397 | 0.6546444 | 2.013814 | 7.838383 | 5.535406 | 0.05721296
DC-03_tr1 140 | 4300 | 63.96042 | 0.8108901 | 18.19528 | 0.7067852 | 0.1815426 | 0.6532455 | 2.061585 | 7.815561 | 5.49756 | 0.1171308
Transect 2
DC-03_tr2 001 | 0 | 48.8786 | 3.543547 | 17.24052 | 5.594539 | 0.2198217 | 5.279783 | 9.879286 | 6.092057 | 2.426669 | 0.8451714
DC-03_tr2 002 | 49.47929 | 48.98751 | 3.655481 | 17.01479 | 5.803966 | 0.2376572 | 5.22357 | 9.805649 | 5.997432 | 2.443775 | 0.8301709
DC-03_tr2 003 | 98.85312 | 48.83875 | 3.584961 | 17.10219 | 5.839526 | 0.221902 | 5.189561 | 9.759625 | 6.002017 | 2.518613 | 0.9428549
DC-03_tr2 004 | 148.3324 | 49.05908 | 3.575853 | 17.12965 | 5.622092 | 0.2294421 | 5.267546 | 9.75509 | 6.017158 | 2.451435 | 0.8926464
DC-03_tr2 005 | 197.8117 | 48.8958 | 3.552911 | 17.28608 | 5.660226 | 0.2259 | 5.222474 | 9.773051 | 5.965633 | 2.534885 | 0.8830359
DC-03_tr2 006 | 247.1855 | 48.92022 | 3.584496 | 17.12819 | 5.865539 | 0.2456194 | 5.223995 | 9.714798 | 6.048837 | 2.474524 | 0.7937825
DC-03_tr2 007 | 296.6648 | 49.18081 | 3.566781 | 17.15112 | 5.503033 | 0.2297007 | 5.156546 | 9.854506 | 5.992192 | 2.527319 | 0.8379897
DC-03_tr2 008 | 346.1441 | 49.23582 | 3.496574 | 16.90518 | 5.553979 | 0.2308753 | 5.270199 | 9.972838 | 6.050594 | 2.503345 | 0.7805976
DC-03_tr2 009 | 395.5235 | 49.24353 | 3.461795 | 16.97099 | 5.612615 | 0.2125215 | 5.264387 | 9.873286 | 5.971085 | 2.560499 | 0.8292946
DC-03_tr2 010 | 444.9972 | 49.05058 | 3.54998 | 17.24276 | 5.517683 | 0.2125931 | 5.233685 | 9.899373 | 5.953824 | 2.484986 | 0.8545309
DC-03_tr2 011 | 494.4765 | 48.70933 | 3.619048 | 17.35104 | 5.586586 | 0.2342696 | 5.178806 | 9.847888 | 6.167673 | 2.507847 | 0.7975158
DC-03_tr2 012 | 543.9558 | 49.30908 | 3.562678 | 16.85928 | 5.724645 | 0.2094976 | 5.14609 | 9.754226 | 6.059597 | 2.50707 | 0.8678318
DC-03_tr2 013 | 593.3296 | 49.44541 | 3.536911 | 17.09337 | 5.595863 | 0.2158841 | 5.157571 | 9.754536 | 5.860876 | 2.507436 | 0.8321425
DC-03_tr2 014 | 642.8089 | 48.95597 | 3.529455 | 17.04889 | 5.821572 | 0.2272847 | 5.213045 | 9.756711 | 6.024414 | 2.535528 | 0.8871305
DC-03_tr2 015 | 692.2881 | 49.13376 | 3.55453 | 17.13283 | 5.656781 | 0.2505436 | 5.118523 | 9.820659 | 5.961455 | 2.53895 | 0.8319631
DC-03_tr2 016 | 741.662 | 48.97512 | 3.624402 | 17.18799 | 5.675185 | 0.2241647 | 5.238632 | 9.725987 | 5.959451 | 2.578706 | 0.8103636
DC-03_tr2 017 | 791.1413 | 49.24515 | 3.541568 | 17.1465 | 5.725705 | 0.2437252 | 5.133743 | 9.726554 | 5.919624 | 2.571974 | 0.7454643
DC-03_tr2 018 | 840.6205 | 49.29691 | 3.494439 | 17.17846 | 5.550587 | 0.1607442 | 5.196079 | 9.642625 | 6.097542 | 2.542331 | 0.8402859
DC-03_tr2 019 | 889.9944 | 48.92437 | 3.606669 | 17.21828 | 5.644336 | 0.2077401 | 5.246991 | 9.638161 | 6.04168 | 2.577648 | 0.894128
DC-03_tr2 020 | 939.4737 | 49.28455 | 3.581021 | 17.10595 | 5.442342 | 0.2405556 | 5.12875 | 9.670779 | 6.150453 | 2.539085 | 0.8565113
DC-03_tr2 021 | 988.9529 | 49.16226 | 3.517383 | 17.20172 | 5.676468 | 0.2307079 | 5.240596 | 9.741224 | 5.919745 | 2.503728 | 0.8061598
DC-03_tr2 022 | 1038.332 | 48.96269 | 3.568502 | 17.37484 | 5.520503 | 0.2437968 | 5.154503 | 9.810839 | 6.01867 | 2.531501 | 0.8141471
DC-03_tr2 023 | 1087.806 | 49.33879 | 3.612377 | 17.09049 | 5.464099 | 0.1978206 | 5.211132 | 9.663361 | 6.040865 | 2.580269 | 0.8007941
DC-03_tr2 024 | 1137.285 | 49.63754 | 3.53245 | 17.00055 | 5.466645 | 0.2369897 | 5.140886 | 9.609893 | 6.016363 | 2.544993 | 0.8136851
DC-03_tr2 025 | 1186.665 | 49.30378 | 3.617508 | 16.92912 | 5.497392 | 0.2319879 | 5.223031 | 9.683946 | 6.066438 | 2.550546 | 0.8962476
DC-03_tr2 026 | 1236.138 | 49.15086 | 3.595641 | 16.97768 | 5.638383 | 0.2048995 | 5.28403 | 9.734287 | 6.065691 | 2.574271 | 0.7742615
DC-03_tr2 027 | 1285.618 | 49.26904 | 3.513448 | 17.25426 | 5.583152 | 0.2154511 | 5.209595 | 9.561021 | 6.037477 | 2.503837 | 0.8527179
DC-03_tr2 028 | 1334.997 | 49.37676 | 3.579943 | 17.23864 | 5.430936 | 0.2480534 | 5.074975 | 9.682117 | 5.94962 | 2.562913 | 0.8560334
DC-03_tr2 029 | 1384.471 | 49.38509 | 3.555727 | 17.2316 | 5.338655 | 0.2059485 | 5.176571 | 9.593371 | 6.118686 | 2.613611 | 0.7807403
DC-03_tr2 030 | 1433.95 | 49.42292 | 3.615318 | 17.19058 | 5.244757 | 0.2174283 | 5.214205 | 9.603507 | 5.998373 | 2.67839 | 0.8145159
DC-03_tr2 031 | 1483.429 | 49.47799 | 3.555913 | 17.1903 | 5.354189 | 0.2409893 | 5.171314 | 9.580646 | 6.055212 | 2.611056 | 0.7623878
DC-03_tr2 032 | 1532.803 | 49.52163 | 3.572784 | 17.14327 | 5.399776 | 0.2074651 | 5.105428 | 9.510508 | 6.029074 | 2.628838 | 0.8812191
DC-03_tr2 033 | 1582.283 | 49.56701 | 3.505146 | 17.15198 | 5.333479 | 0.228188 | 5.111251 | 9.58612 | 6.091075 | 2.626334 | 0.7994157
DC-03_tr2 034 | 1631.762 | 49.03408 | 3.629533 | 17.47029 | 5.510015 | 0.1732874 | 5.07528 | 9.503512 | 6.146953 | 2.53764 | 0.9194143
DC-03_tr2 035 | 1681.136 | 49.5323 | 3.561873 | 17.32366 | 5.403524 | 0.1965102 | 5.110074 | 9.501702 | 6.02078 | 2.600572 | 0.7490053
DC-03_tr2 036 | 1730.615 | 49.39074 | 3.563341 | 17.32067 | 5.365258 | 0.2572287 | 5.08181 | 9.424632 | 6.073877 | 2.632013 | 0.8904303
DC-03_tr2 037 | 1780.094 | 49.29213 | 3.597596 | 17.16712 | 5.168378 | 0.2747347 | 5.107573 | 9.485493 | 6.191919 | 2.644993 | 1.070057
DC-03_tr2 038 | 1829.474 | 49.58154 | 3.585799 | 16.99445 | 5.515832 | 0.2439968 | 5.038403 | 9.416531 | 6.165948 | 2.691888 | 0.7656137
DC-03_tr2 039 | 1878.947 | 49.80055 | 3.501043 | 17.27045 | 5.195426 | 0.2340493 | 4.970869 | 9.339517 | 6.134481 | 2.776337 | 0.7772724
DC-03_tr2 040 | 1928.427 | 49.91997 | 3.514203 | 17.23585 | 5.169738 | 0.196125 | 4.966605 | 9.29334 | 6.19556 | 2.681357 | 0.8272597
DC-03_tr2 041 | 1977.806 | 49.96422 | 3.56233 | 17.25186 | 5.139933 | 0.1738417 | 5.017796 | 9.333305 | 6.096673 | 2.666659 | 0.7933818
DC-03_tr2 042 | 2027.28 | 49.72193 | 3.515281 | 17.41385 | 5.37452 | 0.1812503 | 4.998608 | 9.082837 | 6.217781 | 2.7025 | 0.7914463
DC-03_tr2 043 | 2076.759 | 49.92705 | 3.437667 | 17.40066 | 5.105946 | 0.2181907 | 4.883509 | 9.301921 | 6.117024 | 2.790576 | 0.8174569
DC-03_tr2 044 | 2126.138 | 49.68372 | 3.537287 | 17.35292 | 5.285717 | 0.2463973 | 4.830923 | 9.217158 | 6.154879 | 2.789403 | 0.9016038
DC-03_tr2 045 | 2175.612 | 50.09709 | 3.451491 | 17.4593 | 5.177237 | 0.1968965 | 4.80383 | 9.143425 | 6.125893 | 2.81569 | 0.7291528
DC-03_tr2 046 | 2225.091 | 50.34248 | 3.437973 | 17.40284 | 4.989625 | 0.2505968 | 4.75637 | 9.056373 | 6.206607 | 2.799058 | 0.7580782
DC-03_tr2 047 | 2274.471 | 50.1885 | 3.378365 | 17.6933 | 4.991458 | 0.2265432 | 4.768262 | 8.948101 | 6.188596 | 2.840667 | 0.7762123
DC-03_tr2 048 | 2323.945 | 50.68214 | 3.372733 | 17.30931 | 4.851468 | 0.2145179 | 4.800826 | 8.8319 | 6.269434 | 2.866316 | 0.8013531
DC-03_tr2 049 | 2373.424 | 50.54696 | 3.294551 | 17.37774 | 4.962164 | 0.2434307 | 4.718123 | 8.704123 | 6.436577 | 2.86748 | 0.8488553
DC-03_tr2 050 | 2422.803 | 50.64917 | 3.308281 | 17.56636 | 4.830496 | 0.2026576 | 4.617386 | 8.666479 | 6.332415 | 3.064727 | 0.7620209
DC-03_tr2 051 | 2472.283 | 51.41565 | 3.169181 | 17.59756 | 4.566455 | 0.2491806 | 4.465203 | 8.5254 | 6.29786 | 2.976802 | 0.7367079
DC-03_tr2 052 | 2521.756 | 51.56488 | 3.117734 | 17.59584 | 4.595092 | 0.2148791 | 4.350564 | 8.415845 | 6.429053 | 3.087168 | 0.6289468
DC-03_tr2 053 | 2571.235 | 51.96264 | 3.027345 | 17.60533 | 4.439428 | 0.1832661 | 4.398793 | 8.116941 | 6.461044 | 3.139092 | 0.6661174
DC-03_tr2 054 | 2620.615 | 52.34248 | 3.001103 | 17.72369 | 4.627964 | 0.1730939 | 4.132833 | 7.901895 | 6.386186 | 3.182988 | 0.5277698
DC-03_tr2 056 | 2719.568 | 52.88679 | 2.856555 | 17.89905 | 4.072111 | 0.1908422 | 4.011333 | 7.576962 | 6.54374 | 3.332648 | 0.6299616
DC-03_tr2 057 | 2768.947 | 53.2177 | 2.768786 | 17.81388 | 3.969951 | 0.1869948 | 3.878336 | 7.502189 | 6.67766 | 3.440624 | 0.5438832
DC-03_tr2 058 | 2818.421 | 53.4482 | 2.654175 | 18.04231 | 3.879958 | 0.2093962 | 3.758393 | 7.212873 | 6.625307 | 3.515263 | 0.6541225
DC-03_tr2 059 | 2867.9 | 54.17336 | 2.555443 | 17.85756 | 3.675359 | 0.1860078 | 3.471738 | 6.872208 | 6.892571 | 3.746626 | 0.5691207
DC-03_tr2 060 | 2917.28 | 55.03895 | 2.24834 | 18.21861 | 3.438044 | 0.1797664 | 3.306975 | 6.452634 | 6.755101 | 3.750594 | 0.6109838
DC-03_tr2 061 | 2966.753 | 55.78081 | 2.071543 | 18.41259 | 3.378827 | 0.1678352 | 2.996698 | 5.852611 | 6.978886 | 3.982189 | 0.3780063
DC-03_tr2 062 | 3016.233 | 57.41116 | 1.706276 | 18.54822 | 2.991001 | 0.1722335 | 2.529303 | 5.088716 | 7.116173 | 4.215505 | 0.2214144
DC-03_tr2 063 | 3065.612 | 58.92283 | 1.336769 | 18.58755 | 2.564496 | 0.1515476 | 2.140446 | 4.543399 | 7.107895 | 4.533302 | 0.1117676
DC-03_tr2 064 | 3115.091 | 60.61914 | 0.960521 | 18.65906 | 2.067598 | 0.1336844 | 1.76354 | 3.841273 | 7.226459 | 4.692637 | 0.03608162
DC-03_tr2 065 | 3164.565 | 61.22657 | 0.7907211 | 19.03794 | 1.808806 | 0.1368225 | 1.383181 | 3.334671 | 7.275645 | 4.941375 | 0.0642682
DC-03_tr2 066 | 3213.944 | 62.02854 | 0.7932573 | 19.14759 | 1.448137 | 0.08015036 | 1.111345 | 2.906331 | 7.290968 | 5.118762 | 0.07492098
DC-03_tr2 067 | 3263.424 | 62.57091 | 0.7883753 | 19.35829 | 1.080972 | 0.08982003 | 0.8878947 | 2.647114 | 7.284616 | 5.213401 | 0.07860515
DC-03_tr2 068 | 3312.897 | 62.67688 | 0.8024379 | 19.4267 | 0.9173607 | 0.0679227 | 0.7643325 | 2.476348 | 7.307755 | 5.488397 | 0.07186464
DC-03_tr2 069 | 3362.277 | 62.93468 | 0.8398963 | 19.22365 | 0.8840277 | 0.1105785 | 0.6991964 | 2.331655 | 7.515336 | 5.373815 | 0.08716188
DC-03_tr2 070 | 3411.756 | 62.86225 | 0.7620185 | 19.56139 | 0.7745023 | 0.112556 | 0.6700004 | 2.265215 | 7.429907 | 5.486855 | 0.07530583
DC-03_tr2 071 | 3461.23 | 62.88826 | 0.761162 | 19.40771 | 0.8635523 | 0.1450025 | 0.648573 | 2.282072 | 7.462174 | 5.452739 | 0.08875847
DC-03_tr2 072 | 3510.709 | 62.89839 | 0.7913768 | 19.57352 | 0.8426958 | 0.1739422 | 0.6478644 | 2.149171 | 7.421668 | 5.413098 | 0.08827668
DC-03_tr2 073 | 3560.089 | 62.79287 | 0.7912865 | 19.64913 | 0.8140783 | 0.1601449 | 0.6403788 | 2.118531 | 7.510244 | 5.461995 | 0.06134704
DC-03_tr2 074 | 3609.562 | 62.95592 | 0.8214772 | 19.73185 | 0.7162673 | 0.1083102 | 0.6262589 | 2.150202 | 7.220679 | 5.53052 | 0.138513
DC-03_tr2 075 | 3659.042 | 63.04761 | 0.7835228 | 19.49512 | 0.889741 | 0.1522428 | 0.6223364 | 2.130394 | 7.225252 | 5.577211 | 0.0765736
DC-03_tr2 076 | 3708.421 | 63.25467 | 0.8139329 | 19.87231 | 0.7278496 | 0.1633478 | 0.6201202 | 2.144566 | 6.814508 | 5.501713 | 0.08698519
DC-03_tr2 077 | 3757.895 | 63.37731 | 0.7702329 | 19.85606 | 0.8085268 | 0.1660413 | 0.6537305 | 2.117305 | 6.564658 | 5.602247 | 0.08388174
DC-03_tr2 078 | 3807.374 | 63.64074 | 0.8152697 | 19.61781 | 0.7308296 | 0.1600186 | 0.6325368 | 2.139013 | 6.518898 | 5.663293 | 0.08158809
DC-03_tr2 079 | 3856.753 | 63.67327 | 0.830512 | 19.7939 | 0.7647691 | 0.1305728 | 0.6255726 | 2.089977 | 6.330803 | 5.701781 | 0.058844
DC-03_tr2 080 | 3906.233 | 63.43102 | 0.806965 | 19.81401 | 0.7275881 | 0.1527099 | 0.6503266 | 2.145594 | 6.557661 | 5.620852 | 0.09327794
DC-03_tr2 081 | 3955.706 | 63.31454 | 0.8441599 | 19.5942 | 0.7388563 | 0.1669174 | 0.62123 | 2.108108 | 6.88445 | 5.672543 | 0.05499413
DC-03_tr2 082 | 4005.086 | 62.95888 | 0.8027988 | 19.66141 | 0.7724341 | 0.1813813 | 0.6122375 | 2.047853 | 7.162442 | 5.719866 | 0.08070357
DC-03_tr2 083 | 4054.565 | 62.95183 | 0.8100731 | 19.47932 | 0.6736472 | 0.1655086 | 0.6110387 | 2.060021 | 7.644295 | 5.513587 | 0.09068133
DC-03_tr2 084 | 4104.039 | 62.87313 | 0.7582527 | 19.60895 | 0.7627709 | 0.1485983 | 0.6129678 | 2.088408 | 7.520277 | 5.502152 | 0.1245012
DC-03_tr2 085 | 4153.418 | 62.85333 | 0.8507665 | 19.39618 | 0.6835615 | 0.2275846 | 0.6387312 | 2.019384 | 7.613078 | 5.623985 | 0.09339651
DC-03_tr2 086 | 4202.897 | 62.67578 | 0.821655 | 19.4998 | 0.7662727 | 0.1871295 | 0.5735949 | 2.068008 | 7.747465 | 5.558403 | 0.1018872
DC-03_tr2 087 | 4252.371 | 62.62948 | 0.8410731 | 19.66379 | 0.7600927 | 0.1530408 | 0.6357157 | 1.994442 | 7.667075 | 5.582432 | 0.07286226
DC-03_tr2 088 | 4301.751 | 62.77226 | 0.8268671 | 19.56224 | 0.7806785 | 0.1008301 | 0.603773 | 2.062891 | 7.637728 | 5.564774 | 0.0879496
DC-03_tr2 089 | 4351.23 | 62.69051 | 0.8335184 | 19.59142 | 0.7646809 | 0.1493833 | 0.6305388 | 2.0086 | 7.731595 | 5.500939 | 0.09881503
DC-03_tr2 090 | 4400.704 | 62.35238 | 0.8186442 | 19.83257 | 0.7979102 | 0.1940186 | 0.6412529 | 2.053372 | 7.642549 | 5.569145 | 0.09816118
DC-03_tr2 091 | 4450.183 | 62.7101 | 0.8469884 | 19.51651 | 0.7073981 | 0.1728548 | 0.6165488 | 2.060188 | 7.667918 | 5.647929 | 0.05356488
DC-03_tr2 092 | 4499.562 | 63.17828 | 0.8116157 | 19.08143 | 0.7897537 | 0.1112244 | 0.608208 | 1.974636 | 7.737349 | 5.611593 | 0.09591089
DC-03_tr2 093 | 4549.042 | 62.59282 | 0.8171534 | 19.69529 | 0.7430951 | 0.1623856 | 0.6221098 | 1.989626 | 7.677142 | 5.576981 | 0.123397
DC-03_tr2 094 | 4598.515 | 62.92171 | 0.8030228 | 19.47026 | 0.7328977 | 0.1486893 | 0.6049043 | 1.989222 | 7.735863 | 5.505524 | 0.08790754
DC-03_tr2 095 | 4647.895 | 62.76982 | 0.7968715 | 19.36708 | 0.740447 | 0.1577278 | 0.6107307 | 2.007992 | 7.821128 | 5.612337 | 0.1158611
DC-03_tr2 096 | 4697.374 | 62.56223 | 0.7898885 | 19.63132 | 0.7188408 | 0.2041738 | 0.6288472 | 2.005458 | 7.779968 | 5.593112 | 0.08616415
DC-03_tr2 097 | 4746.848 | 62.93001 | 0.8169861 | 19.60164 | 0.6937356 | 0.1691181 | 0.6007959 | 2.007337 | 7.56766 | 5.51014 | 0.1025749
DC-03_tr2 100 | 4895.18 | 62.54986 | 0.8110828 | 19.743 | 0.8036918 | 0.1704985 | 0.6208413 | 1.923677 | 7.704831 | 5.558413 | 0.1141044
DC-03_tr2 101 | 4944.559 | 62.94501 | 0.80076 | 19.46565 | 0.7108097 | 0.1369468 | 0.6087312 | 1.920288 | 7.731685 | 5.599155 | 0.08095529
DC-03_tr2 102 | 4994.039 | 62.64855 | 0.7521465 | 19.58209 | 0.7333428 | 0.1761074 | 0.6268898 | 1.991571 | 7.723655 | 5.641099 | 0.124549
DC-03_tr2 103 | 5043.512 | 62.86643 | 0.7560758 | 19.50609 | 0.6623374 | 0.1473321 | 0.5882163 | 1.961732 | 7.776144 | 5.642508 | 0.09313171
DC-03_tr2 104 | 5092.892 | 62.83507 | 0.7736815 | 19.44823 | 0.7105733 | 0.1310707 | 0.618035 | 1.992356 | 7.767155 | 5.60287 | 0.1209573
DC-03_tr2 105 | 5142.371 | 62.91583 | 0.82125 | 19.34012 | 0.6773071 | 0.171845 | 0.6132429 | 1.903793 | 7.826704 | 5.610649 | 0.1192641
DC-03_tr2 106 | 5191.85 | 62.60923 | 0.7667917 | 19.61326 | 0.7189176 | 0.126186 | 0.6299222 | 1.975436 | 7.891665 | 5.58363 | 0.08496391
DC-03_tr2 107 | 5241.224 | 62.89695 | 0.8072768 | 19.35446 | 0.7421901 | 0.1412734 | 0.5974857 | 1.947555 | 7.759948 | 5.650938 | 0.1019187
DC-03_tr2 108 | 5290.703 | 62.76763 | 0.7859827 | 19.48309 | 0.7096041 | 0.1585082 | 0.623035 | 1.987658 | 7.75893 | 5.640107 | 0.08545922
DC-03_tr2 110 | 5389.557 | 62.65901 | 0.7394993 | 19.67096 | 0.6934694 | 0.1649823 | 0.5996974 | 1.984219 | 7.805937 | 5.600131 | 0.08208824
DC-03_tr2 111 | 5439.036 | 62.41472 | 0.8085979 | 19.63507 | 0.8471218 | 0.1629701 | 0.6259625 | 1.936278 | 7.724944 | 5.738241 | 0.1060919
DC-03_tr2 112 | 5488.515 | 62.74911 | 0.8152261 | 19.51681 | 0.7198017 | 0.2204807 | 0.5988637 | 1.898444 | 7.794671 | 5.584841 | 0.1017526
DC-03_tr2 113 | 5537.989 | 62.91367 | 0.7609644 | 19.56708 | 0.6102464 | 0.127585 | 0.6516636 | 1.939535 | 7.727835 | 5.646875 | 0.05454942
DC-03_tr2 114 | 5587.368 | 62.71674 | 0.7839593 | 19.56852 | 0.7114532 | 0.1223667 | 0.6103103 | 1.970053 | 7.880213 | 5.554738 | 0.0816455
DC-03_tr2 115 | 5636.848 | 62.51241 | 0.7740348 | 19.84473 | 0.7267043 | 0.1379806 | 0.630539 | 1.875172 | 7.711268 | 5.695709 | 0.09145223
DC-03_tr2 116 | 5686.321 | 62.6101 | 0.8317883 | 19.77531 | 0.6793306 | 0.1706361 | 0.6092282 | 1.858015 | 7.763492 | 5.624263 | 0.07783578
DC-03_tr2 117 | 5735.701 | 62.95906 | 0.8420142 | 19.43343 | 0.6917411 | 0.1417842 | 0.6229207 | 1.950417 | 7.629869 | 5.608712 | 0.1200568
DC-03_tr2 118 | 5785.18 | 62.64242 | 0.8098907 | 19.61541 | 0.6993275 | 0.1814526 | 0.6218929 | 1.953485 | 7.793801 | 5.588578 | 0.09374714
DC-03_tr2 119 | 5834.654 | 62.72547 | 0.8408418 | 19.49398 | 0.6945865 | 0.1824411 | 0.6136472 | 1.915128 | 7.761307 | 5.654666 | 0.1179315
DC-03_tr2 120 | 5884.033 | 62.87515 | 0.7627113 | 19.49241 | 0.739559 | 0.1783434 | 0.6156083 | 1.920932 | 7.774721 | 5.580814 | 0.05975111
DC-03_tr2 121 | 5933.512 | 62.67905 | 0.8190464 | 19.43653 | 0.7192019 | 0.1591084 | 0.6169466 | 1.948676 | 7.935328 | 5.614998 | 0.07111661
DC-03_tr2 122 | 5982.992 | 62.84383 | 0.8243244 | 19.35529 | 0.7235916 | 0.1581494 | 0.6544076 | 1.917269 | 7.800953 | 5.640221 | 0.0819658
DC-03_tr2 123 | 6032.365 | 62.80247 | 0.7504774 | 19.66113 | 0.6332784 | 0.1369005 | 0.6223668 | 1.929741 | 7.749275 | 5.59726 | 0.1170979
DC-03_tr2 124 | 6081.845 | 62.82744 | 0.8173618 | 19.70543 | 0.668613 | 0.172246 | 0.6180889 | 1.906001 | 7.674427 | 5.556648 | 0.05375124
DC-03_tr2 125 | 6131.324 | 62.91514 | 0.7936644 | 19.66477 | 0.6247051 | 0.1298522 | 0.6289492 | 1.839151 | 7.760813 | 5.567979 | 0.07498077
DC-03_tr2 126 | 6180.698 | 63.10173 | 0.8089578 | 19.39884 | 0.6137582 | 0.1296957 | 0.5859014 | 1.847028 | 7.801926 | 5.611735 | 0.1004258
DC-03_tr2 127 | 6230.177 | 62.65833 | 0.8265716 | 19.70754 | 0.6572194 | 0.198783 | 0.6250766 | 1.84821 | 7.834802 | 5.574763 | 0.06870519
DC-03_tr2 128 | 6279.656 | 62.69037 | 0.8298297 | 19.64454 | 0.5953104 | 0.1750794 | 0.6642688 | 1.812563 | 7.86794 | 5.670587 | 0.04951638
DC-03_tr2 129 | 6329.03 | 62.46065 | 0.8630267 | 19.77266 | 0.5886471 | 0.1639831 | 0.6274269 | 1.853372 | 7.917122 | 5.711206 | 0.04190233
DC-03_tr2 130 | 6378.51 | 63.05131 | 0.7912974 | 19.52237 | 0.5735518 | 0.09190564 | 0.6043553 | 1.807814 | 7.776631 | 5.665831 | 0.1149325
DC-03_tr2 131 | 6427.989 | 63.04736 | 0.8014358 | 19.58773 | 0.4813881 | 0.09449508 | 0.6379684 | 1.762288 | 7.737861 | 5.762883 | 0.08659517
DC-03_tr2 132 | 6477.463 | 63.03248 | 0.8067469 | 19.62494 | 0.5256247 | 0.1012606 | 0.605743 | 1.719711 | 7.829745 | 5.664931 | 0.08881803
DC-03_tr2 133 | 6526.842 | 63.29293 | 0.8634524 | 19.40875 | 0.4735615 | 0.1446321 | 0.5822626 | 1.624966 | 7.822041 | 5.692427 | 0.09497472
DC-03_tr2 134 | 6576.321 | 63.2999 | 0.8138126 | 19.47612 | 0.4722983 | 0.1310873 | 0.5777139 | 1.677756 | 7.853109 | 5.609364 | 0.0888402
DC-03_tr2 135 | 6625.801 | 63.3314 | 0.7598357 | 19.6285 | 0.3391385 | 0.1227915 | 0.5670792 | 1.613025 | 7.853416 | 5.716158 | 0.06865438
DC-03_tr2 136 | 6675.174 | 63.23921 | 0.7701288 | 19.7071 | 0.3820723 | 0.1027447 | 0.580969 | 1.653246 | 7.759101 | 5.74072 | 0.06470989
DC-03_tr2 137 | 6724.654 | 63.3 | 0.8413971 | 19.39969 | 0.3202521 | 0.1296017 | 0.5881768 | 1.642839 | 7.899823 | 5.7905 | 0.08771948
DC-03_tr2 138 | 6774.133 | 63.13156 | 0.7860041 | 19.62224 | 0.3276114 | 0.08965248 | 0.6119668 | 1.630966 | 7.942096 | 5.764097 | 0.09380587
DC-03_tr2 139 | 6823.507 | 63.28695 | 0.8242874 | 19.56919 | 0.3182156 | 0.08405696 | 0.5606172 | 1.658751 | 7.815465 | 5.790364 | 0.09209631
DC-03_tr2 140 | 6872.986 | 63.31979 | 0.8397063 | 19.49626 | 0.3922546 | 0.09165773 | 0.6088909 | 1.549573 | 7.808631 | 5.803302 | 0.08993598

## DC-04
Experiment | DC-04
Label | Distance (µm) | SiO2 | TiO2 | Al2O3 | FeO | MnO | MgO | CaO | Na2O | K2O | P2O5
Transect 1
DC-04_tr1 001 | 0 | 50.41173 | 3.543775 | 16.24401 | 5.7868 | 0.1841534 | 5.090336 | 9.422754 | 5.960916 | 2.550289 | 0.8052358
DC-04_tr1 002 | 28.24535 | 50.22922 | 3.563594 | 16.23643 | 5.997519 | 0.179104 | 5.186211 | 9.355719 | 5.997519 | 2.536622 | 0.7180591
DC-04_tr1 003 | 56.38528 | 49.85175 | 3.612297 | 16.41485 | 5.722043 | 0.2046968 | 5.186887 | 9.426962 | 6.164575 | 2.521404 | 0.8945323
DC-04_tr1 004 | 84.63061 | 50.05624 | 3.530853 | 16.33403 | 6.017802 | 0.1925082 | 5.239991 | 9.323499 | 5.925692 | 2.507417 | 0.8719672
DC-04_tr1 005 | 112.7761 | 50.20239 | 3.526955 | 16.19099 | 6.053575 | 0.1741821 | 5.238869 | 9.467089 | 5.898884 | 2.433805 | 0.8132622
DC-04_tr1 006 | 141.0159 | 50.18689 | 3.618555 | 16.27322 | 5.880152 | 0.1999457 | 5.201673 | 9.467867 | 5.890432 | 2.456917 | 0.8243521
DC-04_tr1 007 | 169.1614 | 50.10324 | 3.603737 | 16.22195 | 5.831688 | 0.209448 | 5.205398 | 9.599698 | 6.006228 | 2.474361 | 0.7442589
DC-04_tr1 008 | 197.4067 | 50.07798 | 3.567452 | 16.22317 | 5.839518 | 0.2021213 | 5.222668 | 9.520059 | 6.065697 | 2.487964 | 0.7933726
DC-04_tr1 009 | 225.6465 | 50.05689 | 3.608443 | 16.45327 | 5.904725 | 0.1471056 | 5.21789 | 9.359399 | 5.996986 | 2.439799 | 0.8154876
DC-04_tr1 010 | 253.792 | 49.88564 | 3.601701 | 16.37325 | 5.940738 | 0.237526 | 5.205908 | 9.438942 | 6.095983 | 2.483932 | 0.7363824
DC-04_tr1 011 | 282.0373 | 50.23606 | 3.610331 | 16.38535 | 5.605785 | 0.2044826 | 5.225209 | 9.360118 | 6.006933 | 2.530318 | 0.8354162
DC-04_tr1 012 | 310.1828 | 50.02288 | 3.620077 | 16.61944 | 5.697508 | 0.2229638 | 5.183292 | 9.327869 | 6.006037 | 2.52994 | 0.7699863
DC-04_tr1 013 | 338.4226 | 50.09298 | 3.559022 | 16.42073 | 5.73341 | 0.225644 | 5.159043 | 9.425767 | 5.979567 | 2.523111 | 0.8807297
DC-04_tr1 014 | 366.6679 | 50.12596 | 3.575259 | 16.30566 | 5.889878 | 0.1834129 | 5.197559 | 9.34114 | 6.024208 | 2.500615 | 0.8563056
DC-04_tr1 015 | 394.8134 | 50.17886 | 3.49918 | 16.26452 | 5.900377 | 0.2387857 | 5.192332 | 9.327726 | 6.064561 | 2.534597 | 0.799065
DC-04_tr1 016 | 423.0532 | 50.09932 | 3.641355 | 16.43724 | 5.809803 | 0.1937283 | 5.155177 | 9.318187 | 6.014373 | 2.454846 | 0.8759709
DC-04_tr1 017 | 451.1987 | 50.20127 | 3.514603 | 16.48369 | 5.785735 | 0.184568 | 5.097201 | 9.44421 | 5.98099 | 2.517771 | 0.7899634
DC-04_tr1 018 | 479.444 | 49.97993 | 3.549359 | 16.19911 | 6.1082 | 0.1830396 | 5.16927 | 9.368658 | 6.046292 | 2.55884 | 0.837298
DC-04_tr1 019 | 507.584 | 49.90474 | 3.549967 | 16.52889 | 6.002112 | 0.2125876 | 5.07871 | 9.295578 | 6.114972 | 2.503445 | 0.8090026
DC-04_tr1 020 | 535.8293 | 50.10302 | 3.61918 | 16.38913 | 5.747505 | 0.1759209 | 5.130599 | 9.407812 | 6.045676 | 2.560159 | 0.8209986
DC-04_tr1 021 | 564.0746 | 49.97185 | 3.53584 | 16.58575 | 6.090638 | 0.2485307 | 5.089157 | 9.187053 | 5.998665 | 2.544579 | 0.7479426
DC-04_tr1 022 | 592.2146 | 50.01316 | 3.584072 | 16.47649 | 5.826676 | 0.220062 | 5.181543 | 9.246905 | 6.103162 | 2.570291 | 0.7776411
DC-04_tr1 023 | 620.4599 | 50.18134 | 3.488817 | 16.3326 | 5.91761 | 0.2451434 | 5.114874 | 9.293221 | 6.061691 | 2.583166 | 0.7815362
DC-04_tr1 024 | 648.6054 | 50.31689 | 3.563258 | 16.2349 | 5.894265 | 0.1648135 | 5.185721 | 9.169997 | 6.089371 | 2.577457 | 0.8033246
DC-04_tr1 025 | 676.8452 | 50.32028 | 3.59652 | 16.40137 | 5.704825 | 0.1494416 | 5.177749 | 9.280675 | 6.097548 | 2.542368 | 0.7292254
DC-04_tr1 026 | 705.0905 | 50.28147 | 3.535737 | 16.49668 | 5.858634 | 0.2020715 | 5.09804 | 9.137414 | 6.105314 | 2.538742 | 0.7458966
DC-04_tr1 027 | 733.236 | 50.14716 | 3.573088 | 16.46099 | 5.721072 | 0.2371044 | 5.142769 | 9.26318 | 6.02055 | 2.602365 | 0.8317241
DC-04_tr1 028 | 761.4758 | 50.36012 | 3.470279 | 16.41709 | 5.811178 | 0.2107835 | 5.102748 | 9.117184 | 6.108924 | 2.628377 | 0.7733179
DC-04_tr1 029 | 789.6213 | 50.40287 | 3.501479 | 16.53476 | 5.805084 | 0.1882813 | 4.996263 | 9.245134 | 6.081517 | 2.528846 | 0.7157556
DC-04_tr1 030 | 817.8666 | 50.46518 | 3.473978 | 16.43459 | 5.82765 | 0.1704099 | 5.077353 | 9.229681 | 6.084601 | 2.559232 | 0.6773229
DC-04_tr1 031 | 846.0121 | 50.73892 | 3.434698 | 16.14514 | 5.871894 | 0.2437196 | 5.008078 | 9.03922 | 6.159833 | 2.642866 | 0.7156307
DC-04_tr1 032 | 874.2519 | 50.64446 | 3.471056 | 16.37679 | 5.675229 | 0.1707719 | 5.057236 | 9.208084 | 6.076924 | 2.564668 | 0.7547745
DC-04_tr1 033 | 902.4972 | 50.25928 | 3.500748 | 16.53131 | 5.824344 | 0.2088166 | 5.077109 | 8.966829 | 6.192844 | 2.599971 | 0.8387465
DC-04_tr1 034 | 930.6427 | 50.22703 | 3.597925 | 16.45794 | 5.674441 | 0.1879145 | 5.088494 | 9.262086 | 6.034234 | 2.621345 | 0.8485962
DC-04_tr1 035 | 958.8825 | 50.49114 | 3.477576 | 16.725 | 5.761967 | 0.1842809 | 4.997104 | 8.984589 | 6.016921 | 2.651524 | 0.7098947
DC-04_tr1 036 | 987.028 | 50.3538 | 3.554386 | 16.33179 | 5.872908 | 0.2332821 | 5.03538 | 9.182164 | 6.220176 | 2.522797 | 0.6933096
DC-04_tr1 037 | 1015.273 | 50.75367 | 3.513322 | 16.37843 | 5.623364 | 0.22432 | 5.008788 | 9.064985 | 6.074052 | 2.642674 | 0.7163899
DC-04_tr1 038 | 1043.513 | 50.34763 | 3.597723 | 16.54338 | 5.821957 | 0.1666638 | 4.940463 | 9.060933 | 6.098705 | 2.64448 | 0.7780717
DC-04_tr1 039 | 1071.659 | 50.47443 | 3.541886 | 16.41312 | 5.838498 | 0.2191478 | 5.011718 | 9.063962 | 6.093677 | 2.633448 | 0.7101124
DC-04_tr1 040 | 1099.904 | 50.62919 | 3.53777 | 16.44446 | 5.666602 | 0.26451 | 4.936423 | 9.039825 | 6.14996 | 2.632759 | 0.6985039
DC-04_tr1 041 | 1128.044 | 50.87479 | 3.487096 | 16.41287 | 5.511862 | 0.2231333 | 4.939201 | 8.988732 | 6.053844 | 2.669009 | 0.8394596
DC-04_tr1 042 | 1156.289 | 50.99609 | 3.605162 | 16.12565 | 5.556674 | 0.2063467 | 5.06366 | 8.956413 | 6.172941 | 2.629406 | 0.6876512
DC-04_tr1 043 | 1184.435 | 50.65695 | 3.524408 | 16.39929 | 5.671934 | 0.190092 | 4.932117 | 9.011388 | 6.206247 | 2.609912 | 0.7976671
DC-04_tr1 044 | 1212.674 | 50.79303 | 3.51321 | 16.38815 | 5.735854 | 0.2340433 | 4.906203 | 8.757419 | 6.268469 | 2.704045 | 0.6995693
DC-04_tr1 045 | 1240.92 | 50.61125 | 3.523373 | 16.48692 | 5.618907 | 0.2195174 | 4.910123 | 8.875202 | 6.266057 | 2.732412 | 0.7562411
DC-04_tr1 046 | 1269.065 | 50.87336 | 3.47213 | 16.53102 | 5.479615 | 0.1720701 | 4.834352 | 8.972229 | 6.196574 | 2.683475 | 0.7851725
DC-04_tr1 047 | 1297.305 | 51.13253 | 3.473037 | 16.38167 | 5.614231 | 0.1829747 | 4.856105 | 8.728694 | 6.136723 | 2.694421 | 0.7996181
DC-04_tr1 048 | 1325.451 | 50.84105 | 3.424261 | 16.50617 | 5.638753 | 0.1841309 | 4.910841 | 8.786202 | 6.21288 | 2.809124 | 0.686595
DC-04_tr1 049 | 1353.696 | 51.11651 | 3.441426 | 16.2901 | 5.563982 | 0.2431666 | 4.904547 | 8.809638 | 6.202809 | 2.689258 | 0.738567
DC-04_tr1 050 | 1381.936 | 50.84285 | 3.579616 | 16.45187 | 5.682255 | 0.2058535 | 4.912997 | 8.687491 | 6.195094 | 2.718046 | 0.7239234
DC-04_tr1 051 | 1410.081 | 50.99748 | 3.570132 | 16.3631 | 5.478305 | 0.2552439 | 4.821729 | 8.781703 | 6.237471 | 2.728894 | 0.7659368
DC-04_tr1 052 | 1438.327 | 50.95592 | 3.511369 | 16.74574 | 5.338924 | 0.1889158 | 4.815299 | 8.665485 | 6.262969 | 2.731065 | 0.7843085
DC-04_tr1 053 | 1466.472 | 51.02681 | 3.473728 | 16.60812 | 5.436693 | 0.2215786 | 4.727559 | 8.756261 | 6.238322 | 2.733762 | 0.7771696
DC-04_tr1 054 | 1494.712 | 51.29044 | 3.457783 | 16.43476 | 5.711516 | 0.1912071 | 4.723578 | 8.572419 | 6.143739 | 2.757993 | 0.7165637
DC-04_tr1 055 | 1522.857 | 51.21328 | 3.462565 | 16.4957 | 5.617731 | 0.2182744 | 4.688252 | 8.569593 | 6.22036 | 2.737367 | 0.7768811
DC-04_tr1 056 | 1551.103 | 50.99829 | 3.470602 | 16.61152 | 5.520008 | 0.1827988 | 4.716724 | 8.496282 | 6.374786 | 2.852691 | 0.7763027
DC-04_tr1 057 | 1579.342 | 51.71394 | 3.400877 | 16.3036 | 5.286818 | 0.1874605 | 4.647865 | 8.409441 | 6.37922 | 2.792841 | 0.8779415
DC-04_tr1 058 | 1607.488 | 51.4838 | 3.355193 | 16.44863 | 5.462418 | 0.222077 | 4.592932 | 8.387983 | 6.362592 | 2.905106 | 0.7792641
DC-04_tr1 059 | 1635.733 | 51.6159 | 3.330058 | 16.56807 | 5.28287 | 0.203298 | 4.573691 | 8.345701 | 6.423723 | 2.929218 | 0.7274738
DC-04_tr1 060 | 1663.873 | 52.20482 | 3.274993 | 16.83695 | 4.86629 | 0.1662136 | 4.414567 | 8.23368 | 6.344657 | 2.925934 | 0.7318941
DC-04_tr1 061 | 1692.119 | 52.06863 | 3.215003 | 16.78603 | 5.162553 | 0.2027925 | 4.379412 | 8.10964 | 6.378484 | 3.029522 | 0.6679376
DC-04_tr1 062 | 1720.364 | 52.46391 | 3.190788 | 16.65959 | 5.011173 | 0.1664937 | 4.26461 | 8.017877 | 6.46339 | 3.078292 | 0.6838717
DC-04_tr1 063 | 1748.504 | 52.8148 | 3.070509 | 16.68755 | 4.795744 | 0.1510608 | 4.251474 | 7.691676 | 6.592865 | 3.183471 | 0.7608495
DC-04_tr1 064 | 1776.749 | 53.0378 | 2.926153 | 16.71068 | 5.026458 | 0.1584405 | 3.996697 | 7.55498 | 6.678154 | 3.313588 | 0.5970575
DC-04_tr1 065 | 1804.895 | 53.73143 | 2.849471 | 16.88235 | 4.667414 | 0.192518 | 3.901427 | 7.190064 | 6.515995 | 3.380556 | 0.6887754
DC-04_tr1 066 | 1833.134 | 54.31945 | 2.641025 | 17.07999 | 4.49688 | 0.2108741 | 3.640331 | 6.821797 | 6.8116 | 3.426194 | 0.551862
DC-04_tr1 067 | 1861.28 | 55.35474 | 2.45068 | 16.87906 | 4.258057 | 0.1719561 | 3.441163 | 6.269656 | 7.015072 | 3.706654 | 0.4529674
DC-04_tr1 068 | 1889.525 | 56.38141 | 2.090845 | 17.17552 | 3.947107 | 0.1598221 | 3.059773 | 5.976756 | 7.047676 | 3.804317 | 0.3567695
DC-04_tr1 069 | 1917.765 | 57.27522 | 1.79751 | 17.54615 | 3.605234 | 0.2093691 | 2.767758 | 5.351679 | 7.179829 | 4.044399 | 0.2228504
DC-04_tr1 070 | 1945.91 | 58.95048 | 1.455082 | 17.50903 | 3.08444 | 0.1652161 | 2.47366 | 4.794625 | 7.186848 | 4.244923 | 0.135695
DC-04_tr1 071 | 1974.156 | 60.27847 | 1.247243 | 17.43348 | 2.669533 | 0.1198233 | 2.139702 | 4.279404 | 7.193475 | 4.534131 | 0.1047435
DC-04_tr1 072 | 2002.301 | 61.24107 | 0.993602 | 17.55272 | 2.453715 | 0.1164751 | 1.863195 | 3.756934 | 7.361146 | 4.61217 | 0.04897249
DC-04_tr1 073 | 2030.541 | 62.09592 | 0.8629902 | 17.72864 | 2.120942 | 0.1444068 | 1.555696 | 3.369153 | 7.205115 | 4.850768 | 0.06636825
DC-04_tr1 074 | 2058.786 | 62.3164 | 0.7788532 | 18.06361 | 1.822653 | 0.1045734 | 1.312005 | 3.054725 | 7.392435 | 5.081027 | 0.07372071
DC-04_tr1 075 | 2086.932 | 62.9263 | 0.8017699 | 18.05614 | 1.570099 | 0.1233649 | 1.119766 | 2.73238 | 7.432481 | 5.118114 | 0.1195926
DC-04_tr1 076 | 2115.172 | 63.26803 | 0.7484989 | 18.38454 | 1.270038 | 0.1372739 | 0.9160748 | 2.582784 | 7.351782 | 5.267252 | 0.07372119
DC-04_tr1 077 | 2143.317 | 63.67899 | 0.8057943 | 18.21142 | 1.126019 | 0.1274393 | 0.8307944 | 2.428867 | 7.408552 | 5.304889 | 0.07723593
DC-04_tr1 079 | 2199.702 | 63.93374 | 0.7838424 | 18.08867 | 0.8721397 | 0.1608563 | 0.7332555 | 2.330066 | 7.623813 | 5.395943 | 0.07766887
DC-04_tr1 080 | 2227.948 | 64.17598 | 0.7797366 | 18.20401 | 0.8051186 | 0.09909153 | 0.6655174 | 2.203162 | 7.553698 | 5.4013 | 0.1123917
DC-04_tr1 081 | 2256.193 | 63.70163 | 0.8028388 | 18.56558 | 0.8620319 | 0.1323922 | 0.6462173 | 2.146901 | 7.595941 | 5.489933 | 0.05653507
DC-04_tr1 082 | 2284.333 | 63.86533 | 0.7638155 | 18.50933 | 0.7676886 | 0.1462604 | 0.656388 | 2.130203 | 7.613693 | 5.473298 | 0.07399654
DC-04_tr1 083 | 2312.578 | 63.89029 | 0.8077848 | 18.42441 | 0.7184605 | 0.1753931 | 0.6416498 | 2.146632 | 7.599689 | 5.493751 | 0.1019396
DC-04_tr1 084 | 2340.724 | 64.07246 | 0.756795 | 18.2948 | 0.7330118 | 0.1601812 | 0.6593244 | 2.093739 | 7.653326 | 5.488441 | 0.08791669
DC-04_tr1 085 | 2368.964 | 64.19051 | 0.8132433 | 18.11524 | 0.711524 | 0.1587639 | 0.650288 | 2.105948 | 7.728623 | 5.46933 | 0.05653345
DC-04_tr1 086 | 2397.209 | 63.92746 | 0.8116186 | 18.5507 | 0.6829473 | 0.1879559 | 0.6462133 | 2.071393 | 7.561093 | 5.479497 | 0.08112104
DC-04_tr1 087 | 2425.355 | 63.93653 | 0.7712248 | 18.33767 | 0.696811 | 0.14341 | 0.6621596 | 2.14655 | 7.72758 | 5.468592 | 0.1094741
DC-04_tr1 088 | 2453.594 | 64.04118 | 0.815503 | 18.24966 | 0.7247112 | 0.1195002 | 0.6182971 | 2.039011 | 7.699549 | 5.54895 | 0.1436438
DC-04_tr1 089 | 2481.74 | 64.05643 | 0.809268 | 18.37902 | 0.7386265 | 0.1266042 | 0.5946932 | 1.957167 | 7.787892 | 5.504531 | 0.04576916
DC-04_tr1 090 | 2509.985 | 63.75474 | 0.8300877 | 18.54962 | 0.6832834 | 0.1443542 | 0.6033475 | 2.062203 | 7.728157 | 5.584282 | 0.05992639
DC-04_tr1 091 | 2538.131 | 64.23409 | 0.8207972 | 18.21274 | 0.6075674 | 0.1310379 | 0.6399954 | 2.039501 | 7.750104 | 5.47606 | 0.08810645
DC-04_tr1 092 | 2566.37 | 64.07219 | 0.731934 | 18.16107 | 0.7625414 | 0.1765265 | 0.6195713 | 2.023546 | 7.870477 | 5.501199 | 0.08094185
DC-04_tr1 093 | 2594.616 | 63.96719 | 0.8086822 | 18.29671 | 0.7882053 | 0.1363085 | 0.5831314 | 1.996746 | 7.823985 | 5.521614 | 0.07742485
DC-04_tr1 094 | 2622.761 | 63.98369 | 0.7522174 | 18.36089 | 0.7279326 | 0.1436763 | 0.6144345 | 1.97123 | 7.742667 | 5.619022 | 0.08423453
DC-04_tr1 095 | 2651.001 | 63.75322 | 0.821424 | 18.52111 | 0.7519064 | 0.1423842 | 0.6077969 | 2.039859 | 7.783941 | 5.480219 | 0.09813652
DC-04_tr1 096 | 2679.147 | 63.8924 | 0.7912038 | 18.37123 | 0.6240724 | 0.1632659 | 0.6368895 | 2.024294 | 7.924245 | 5.533747 | 0.03865485
DC-04_tr1 097 | 2707.392 | 64.04202 | 0.8468106 | 18.28029 | 0.6722429 | 0.118649 | 0.6160193 | 1.992735 | 7.737097 | 5.58169 | 0.1124472
DC-04_tr1 098 | 2735.632 | 64.05529 | 0.8046364 | 18.41134 | 0.6978102 | 0.1722776 | 0.6013023 | 1.962528 | 7.688253 | 5.543635 | 0.06292228
DC-04_tr1 100 | 2792.022 | 63.75293 | 0.7813653 | 18.33806 | 0.7666128 | 0.1577688 | 0.6481838 | 1.997722 | 7.960152 | 5.491173 | 0.1060329
DC-04_tr1 101 | 2820.162 | 63.78441 | 0.7875235 | 18.55454 | 0.5981062 | 0.1395921 | 0.6429387 | 1.976705 | 7.917011 | 5.542927 | 0.0562444
DC-04_tr1 102 | 2848.408 | 63.78454 | 0.7815033 | 18.52566 | 0.5775885 | 0.1516106 | 0.6346847 | 1.988169 | 7.973067 | 5.505698 | 0.07748761
DC-04_tr1 103 | 2876.553 | 63.94779 | 0.7948383 | 18.18003 | 0.6391705 | 0.1820053 | 0.6465491 | 1.98812 | 7.952482 | 5.615928 | 0.05308487
DC-04_tr1 104 | 2904.793 | 63.78341 | 0.7867026 | 18.34254 | 0.6858692 | 0.140964 | 0.6303349 | 1.935594 | 7.945057 | 5.644639 | 0.1048869
DC-04_tr1 105 | 2933.038 | 63.92057 | 0.858665 | 18.10131 | 0.6589897 | 0.1068742 | 0.6304355 | 1.988595 | 8.086952 | 5.608857 | 0.0387521
DC-04_tr1 106 | 2961.184 | 63.85729 | 0.7906286 | 18.41371 | 0.7185218 | 0.1384084 | 0.6247218 | 2.016546 | 7.760646 | 5.581147 | 0.098383
DC-04_tr1 108 | 3017.569 | 63.93215 | 0.7688653 | 18.26925 | 0.6930847 | 0.1961077 | 0.6231413 | 1.935476 | 7.926235 | 5.570894 | 0.08479228
DC-04_tr1 109 | 3045.814 | 63.63471 | 0.7344345 | 18.3863 | 0.7751346 | 0.1369561 | 0.6226108 | 1.882383 | 8.038283 | 5.698023 | 0.09116837
DC-04_tr1 110 | 3074.054 | 63.55884 | 0.7852112 | 18.51787 | 0.7731879 | 0.1472592 | 0.6238735 | 1.942218 | 7.984676 | 5.631406 | 0.03545319
DC-04_tr1 111 | 3102.2 | 63.78592 | 0.7814466 | 18.19387 | 0.7130278 | 0.1783592 | 0.6565746 | 1.984042 | 8.120253 | 5.512363 | 0.07414589
DC-04_tr1 112 | 3130.445 | 63.67174 | 0.742532 | 18.32697 | 0.6754449 | 0.1511492 | 0.6481018 | 2.043106 | 7.999626 | 5.692237 | 0.04909554
DC-04_tr1 113 | 3158.591 | 63.64182 | 0.8216551 | 18.51342 | 0.6760531 | 0.1361553 | 0.6347753 | 1.879066 | 7.998866 | 5.616662 | 0.08152888
DC-04_tr1 114 | 3186.83 | 63.71945 | 0.8325195 | 18.54673 | 0.6338408 | 0.1598576 | 0.613414 | 1.930892 | 7.997959 | 5.477637 | 0.08770316
DC-04_tr1 115 | 3214.976 | 63.48768 | 0.797254 | 18.69675 | 0.6648525 | 0.1641047 | 0.6330477 | 1.900159 | 8.01725 | 5.55822 | 0.08068056
DC-04_tr1 116 | 3243.221 | 63.42383 | 0.7407422 | 18.60256 | 0.724451 | 0.1633197 | 0.6668208 | 1.924403 | 7.921615 | 5.691751 | 0.1405119
DC-04_tr1 117 | 3271.461 | 63.61767 | 0.8099104 | 18.49162 | 0.6236727 | 0.1544187 | 0.6515271 | 1.901007 | 8.102154 | 5.570866 | 0.07715853
DC-04_tr1 118 | 3299.606 | 63.60141 | 0.7540888 | 18.51093 | 0.7269897 | 0.101367 | 0.6091187 | 1.884713 | 8.068608 | 5.633763 | 0.1090077
DC-04_tr1 119 | 3327.852 | 63.76605 | 0.7572791 | 18.52257 | 0.7425302 | 0.08706929 | 0.6312524 | 1.891926 | 7.964399 | 5.584234 | 0.05268913
DC-04_tr1 120 | 3355.992 | 63.63793 | 0.8302143 | 18.46048 | 0.6698516 | 0.1627971 | 0.60879 | 1.896763 | 7.992778 | 5.659861 | 0.08053637
DC-04_tr1 121 | 3384.237 | 63.68791 | 0.807399 | 18.51795 | 0.646754 | 0.1469016 | 0.6102068 | 1.883354 | 8.011891 | 5.578801 | 0.1088273
DC-04_tr1 122 | 3412.482 | 63.47073 | 0.8529671 | 18.58199 | 0.747436 | 0.1592597 | 0.6080457 | 1.865295 | 8.079567 | 5.585748 | 0.048964
DC-04_tr1 123 | 3440.622 | 63.82875 | 0.8248371 | 18.45097 | 0.5688286 | 0.1657426 | 0.604833 | 1.937913 | 7.976043 | 5.58935 | 0.05273164
DC-04_tr1 124 | 3468.868 | 63.69188 | 0.823134 | 18.39875 | 0.7577207 | 0.1300165 | 0.6331722 | 1.954298 | 7.91845 | 5.640124 | 0.05245214
DC-04_tr1 125 | 3497.013 | 63.60828 | 0.8298997 | 18.49327 | 0.7279875 | 0.1232544 | 0.6022823 | 1.889153 | 8.026346 | 5.657246 | 0.04227617
DC-04_tr1 126 | 3525.253 | 63.70741 | 0.7664194 | 18.4721 | 0.6648127 | 0.1663302 | 0.599886 | 1.859403 | 8.108215 | 5.578208 | 0.0772211
DC-04_tr1 127 | 3553.398 | 63.94988 | 0.8293358 | 18.51846 | 0.6804599 | 0.1211639 | 0.6164393 | 1.860949 | 7.757324 | 5.603074 | 0.06290816
DC-04_tr1 128 | 3581.644 | 63.64886 | 0.7780651 | 18.44938 | 0.6751646 | 0.1706593 | 0.5998322 | 1.868164 | 8.088646 | 5.654983 | 0.06624409
DC-04_tr1 129 | 3609.884 | 63.87602 | 0.7626428 | 18.33422 | 0.6766441 | 0.1320874 | 0.6337968 | 1.914457 | 8.052875 | 5.550913 | 0.06634759
DC-04_tr1 130 | 3638.029 | 63.51521 | 0.8214485 | 18.6195 | 0.7028963 | 0.1519173 | 0.59195 | 1.947137 | 8.042083 | 5.516889 | 0.09096782
DC-04_tr1 131 | 3666.274 | 63.8915 | 0.7837953 | 18.32578 | 0.607746 | 0.1703638 | 0.6478495 | 1.908724 | 8.010551 | 5.594187 | 0.05949535
DC-04_tr1 132 | 3694.42 | 63.83728 | 0.7945054 | 18.341 | 0.5821895 | 0.1305855 | 0.6236145 | 1.91349 | 7.97966 | 5.709935 | 0.08773555
DC-04_tr1 133 | 3722.66 | 63.99084 | 0.815815 | 18.17635 | 0.65657 | 0.2257906 | 0.6213281 | 1.918614 | 7.957201 | 5.553884 | 0.0836112
DC-04_tr1 134 | 3750.905 | 63.63669 | 0.7710552 | 18.36475 | 0.7489119 | 0.1573395 | 0.6269204 | 1.929923 | 8.125994 | 5.606936 | 0.03148822
DC-04_tr1 135 | 3779.05 | 63.68133 | 0.7472882 | 18.44992 | 0.6200684 | 0.1496823 | 0.6187411 | 1.858265 | 8.096728 | 5.707529 | 0.07045072
DC-04_tr1 136 | 3807.29 | 63.68982 | 0.7724795 | 18.50954 | 0.6252538 | 0.1787163 | 0.6268739 | 1.893481 | 7.94857 | 5.639941 | 0.1153302
DC-04_tr1 137 | 3835.436 | 63.67454 | 0.7383744 | 18.45936 | 0.6516155 | 0.09537337 | 0.6131584 | 1.938233 | 8.111864 | 5.660871 | 0.05660871
DC-04_tr1 138 | 3863.681 | 64.00714 | 0.7773744 | 18.20228 | 0.6117793 | 0.1323342 | 0.6595412 | 1.916564 | 7.889346 | 5.709129 | 0.09450991
DC-04_tr1 139 | 3891.821 | 63.75885 | 0.7893324 | 18.38826 | 0.7236309 | 0.1686269 | 0.5735144 | 1.851031 | 7.994012 | 5.664968 | 0.0877714
DC-04_tr1 140 | 3920.066 | 63.72385 | 0.8065319 | 18.35198 | 0.6897743 | 0.1673627 | 0.5714924 | 1.930718 | 8.190308 | 5.487303 | 0.08068368
Transect 2
DC-04_tr2 001 | 0 | 49.03262 | 3.635829 | 17.0455 | 5.923541 | 0.2394949 | 5.188205 | 9.620648 | 5.892902 | 2.512399 | 0.9088551
DC-04_tr2 002 | 49.43865 | 49.17177 | 3.642735 | 16.87216 | 6.00587 | 0.2068 | 5.159682 | 9.648605 | 6.078105 | 2.548883 | 0.6653926
DC-04_tr2 003 | 98.77758 | 48.84281 | 3.536223 | 17.20076 | 6.183281 | 0.203895 | 5.079488 | 9.627521 | 5.989095 | 2.473312 | 0.8636152
DC-04_tr2 004 | 148.2162 | 48.52844 | 3.52041 | 17.30527 | 6.273288 | 0.2018095 | 5.116875 | 9.568555 | 6.037912 | 2.507269 | 0.9401745
DC-04_tr2 005 | 197.5552 | 48.67109 | 3.663969 | 17.15684 | 6.123768 | 0.2514347 | 5.156316 | 9.664232 | 5.979679 | 2.500967 | 0.8317003
DC-04_tr2 006 | 246.9938 | 48.75188 | 3.545777 | 17.13622 | 6.274083 | 0.1888356 | 5.201154 | 9.554182 | 5.998187 | 2.523939 | 0.825747
DC-04_tr2 007 | 296.4325 | 49.00265 | 3.644233 | 16.9723 | 6.223858 | 0.2085197 | 5.087595 | 9.622412 | 5.88605 | 2.569389 | 0.7829982
DC-04_tr2 008 | 345.7714 | 49.09042 | 3.565169 | 17.19911 | 6.030991 | 0.1897656 | 5.147405 | 9.359852 | 6.020717 | 2.527468 | 0.8690997
DC-04_tr2 009 | 395.2175 | 48.83277 | 3.692284 | 17.22723 | 6.170948 | 0.1933564 | 5.070462 | 9.544399 | 5.872685 | 2.550658 | 0.8452141
DC-04_tr2 010 | 444.5565 | 48.76438 | 3.508971 | 17.33845 | 6.109738 | 0.1951607 | 5.108649 | 9.546465 | 6.037494 | 2.621408 | 0.7692903
DC-04_tr2 011 | 493.9951 | 49.18754 | 3.622299 | 17.07801 | 6.098559 | 0.2346308 | 5.095776 | 9.516208 | 5.77112 | 2.547888 | 0.8479658
DC-04_tr2 012 | 543.334 | 48.93097 | 3.546908 | 17.12124 | 6.112538 | 0.2361198 | 5.080153 | 9.557229 | 6.010322 | 2.555409 | 0.8491113
DC-04_tr2 013 | 592.7727 | 49.13228 | 3.682268 | 16.84081 | 6.335199 | 0.2484204 | 4.934451 | 9.741562 | 5.624213 | 2.663543 | 0.7972588
DC-04_tr2 014 | 642.2113 | 48.90511 | 3.614681 | 17.15701 | 6.129685 | 0.2348015 | 5.172558 | 9.520357 | 5.997316 | 2.525186 | 0.7433006
DC-04_tr2 015 | 691.5503 | 48.97913 | 3.694613 | 16.95235 | 6.14408 | 0.1764637 | 5.133675 | 9.532509 | 5.919545 | 2.52091 | 0.946719
DC-04_tr2 016 | 740.9889 | 48.81118 | 3.558617 | 17.39542 | 6.026197 | 0.2673551 | 5.118699 | 9.493045 | 5.975214 | 2.518563 | 0.8357142
DC-04_tr2 017 | 790.3278 | 48.85697 | 3.573398 | 17.18928 | 5.996737 | 0.2516781 | 5.123924 | 9.518793 | 6.017273 | 2.618438 | 0.8535081
DC-04_tr2 018 | 839.7665 | 49.16148 | 3.564054 | 17.04414 | 6.086465 | 0.2189493 | 5.17758 | 9.497336 | 5.943494 | 2.47135 | 0.8351528
DC-04_tr2 019 | 889.2051 | 49.07913 | 3.612061 | 16.94811 | 6.173154 | 0.2073364 | 5.132391 | 9.509719 | 5.95888 | 2.52028 | 0.8589358
DC-04_tr2 020 | 938.5441 | 48.78837 | 3.588583 | 17.05344 | 6.236568 | 0.2409769 | 5.101717 | 9.722912 | 5.909404 | 2.555971 | 0.8020636
DC-04_tr2 021 | 987.9827 | 48.84326 | 3.616881 | 17.00856 | 6.239888 | 0.258817 | 5.164046 | 9.641601 | 5.963243 | 2.448823 | 0.8148741
DC-04_tr2 022 | 1037.322 | 48.72853 | 3.625027 | 17.00189 | 6.320822 | 0.2702943 | 5.16694 | 9.659932 | 5.840889 | 2.501779 | 0.883894
DC-04_tr2 023 | 1086.76 | 48.59654 | 3.646021 | 17.23666 | 6.308845 | 0.1950007 | 5.069607 | 9.493992 | 6.022079 | 2.580891 | 0.8503626
DC-04_tr2 024 | 1136.206 | 48.86161 | 3.594862 | 17.09851 | 6.110247 | 0.2432897 | 5.122424 | 9.481067 | 6.018593 | 2.535753 | 0.9336458
DC-04_tr2 025 | 1185.545 | 49.15916 | 3.64332 | 16.944 | 6.003781 | 0.2115178 | 5.162225 | 9.585524 | 5.849838 | 2.555455 | 0.8851728
DC-04_tr2 026 | 1234.984 | 49.05906 | 3.582677 | 17.05108 | 6.005346 | 0.2265607 | 5.132775 | 9.588023 | 5.995081 | 2.525325 | 0.8340759
DC-04_tr2 028 | 1333.762 | 49.18247 | 3.625268 | 17.18151 | 5.884643 | 0.2035491 | 5.165751 | 9.407212 | 5.915452 | 2.546931 | 0.8872151
DC-04_tr2 029 | 1383.2 | 48.79133 | 3.604312 | 17.17168 | 6.020839 | 0.1753006 | 5.273354 | 9.604672 | 5.979881 | 2.518923 | 0.8597103
DC-04_tr2 030 | 1432.539 | 49.15942 | 3.575607 | 17.37166 | 5.942121 | 0.2187734 | 4.950045 | 9.559064 | 5.859448 | 2.583531 | 0.7803296
DC-04_tr2 031 | 1481.978 | 49.01619 | 3.658537 | 16.93995 | 6.159049 | 0.2275056 | 5.093257 | 9.284689 | 6.107809 | 2.61324 | 0.8997745
DC-04_tr2 032 | 1531.317 | 49.18019 | 3.586588 | 17.10527 | 5.998083 | 0.1760596 | 5.149973 | 9.513144 | 5.987865 | 2.55455 | 0.7482787
DC-04_tr2 033 | 1580.755 | 49.10957 | 3.637746 | 17.04427 | 5.916446 | 0.2071267 | 5.098975 | 9.462227 | 6.039067 | 2.636344 | 0.8482283
DC-04_tr2 034 | 1630.094 | 48.98869 | 3.612916 | 17.0746 | 6.01132 | 0.2241233 | 5.102989 | 9.338469 | 6.031732 | 2.622936 | 0.9922251
DC-04_tr2 035 | 1679.533 | 49.28738 | 3.653941 | 16.89182 | 6.042271 | 0.1986193 | 5.001204 | 9.34919 | 6.123924 | 2.551635 | 0.9000127
DC-04_tr2 036 | 1728.972 | 49.14737 | 3.539671 | 17.15772 | 5.967457 | 0.2228871 | 5.130993 | 9.313314 | 6.038863 | 2.570597 | 0.9111338
DC-04_tr2 037 | 1778.311 | 49.16684 | 3.580607 | 17.29945 | 5.739201 | 0.2362177 | 5.05377 | 9.452801 | 5.943807 | 2.639419 | 0.8878881
DC-04_tr2 038 | 1827.749 | 49.12935 | 3.641886 | 17.20869 | 5.911617 | 0.164865 | 5.075943 | 9.409065 | 6.045737 | 2.579239 | 0.8336102
DC-04_tr2 039 | 1877.096 | 49.31626 | 3.631461 | 17.00137 | 5.902403 | 0.1358473 | 5.237487 | 9.380422 | 6.004697 | 2.536908 | 0.8531376
DC-04_tr2 040 | 1926.534 | 49.19601 | 3.620219 | 17.18835 | 5.702102 | 0.2504412 | 5.045745 | 9.394111 | 6.091814 | 2.656195 | 0.8550076
DC-04_tr2 041 | 1975.973 | 49.00908 | 3.618944 | 17.34844 | 5.857782 | 0.1851386 | 5.101279 | 9.384718 | 6.092911 | 2.627312 | 0.7743926
DC-04_tr2 042 | 2025.312 | 48.98052 | 3.629697 | 17.24106 | 5.89316 | 0.2672314 | 4.995932 | 9.410704 | 5.964531 | 2.712077 | 0.9050793
DC-04_tr2 043 | 2074.751 | 49.34973 | 3.641895 | 17.05348 | 5.728824 | 0.1796396 | 5.053641 | 9.360489 | 5.974345 | 2.670041 | 0.9879153
DC-04_tr2 044 | 2124.089 | 49.27673 | 3.554789 | 17.0589 | 5.975723 | 0.2090992 | 5.097241 | 9.346644 | 6.180021 | 2.604802 | 0.6960441
DC-04_tr2 045 | 2173.528 | 49.25581 | 3.550336 | 17.14975 | 5.866216 | 0.1953705 | 5.039844 | 9.355339 | 6.08046 | 2.672954 | 0.8339208
DC-04_tr2 046 | 2222.967 | 49.44429 | 3.547755 | 17.02515 | 5.821173 | 0.2055251 | 5.07696 | 9.358733 | 6.09643 | 2.640427 | 0.7835645
DC-04_tr2 047 | 2272.306 | 49.16063 | 3.547357 | 17.09088 | 5.905427 | 0.2007435 | 5.115986 | 9.329755 | 6.130982 | 2.696402 | 0.8218386
DC-04_tr2 048 | 2321.744 | 49.17989 | 3.548747 | 17.24117 | 5.805176 | 0.2148736 | 4.994913 | 9.343666 | 6.112871 | 2.676945 | 0.8817508
DC-04_tr2 049 | 2371.083 | 49.34683 | 3.577338 | 17.20189 | 5.723742 | 0.2118806 | 5.090042 | 9.362406 | 5.989487 | 2.64723 | 0.8491579
DC-04_tr2 050 | 2420.522 | 49.61417 | 3.59821 | 17.14804 | 5.767416 | 0.1945089 | 5.058055 | 9.201136 | 5.983308 | 2.7552 | 0.6799588
DC-04_tr2 051 | 2469.861 | 49.48548 | 3.553697 | 17.43052 | 5.520007 | 0.1857754 | 5.007947 | 9.196598 | 6.032067 | 2.693436 | 0.8944665
DC-04_tr2 052 | 2519.299 | 49.53918 | 3.640782 | 17.20167 | 5.481626 | 0.244321 | 4.888465 | 9.224677 | 6.146376 | 2.699906 | 0.9330014
DC-04_tr2 053 | 2568.738 | 49.87083 | 3.560004 | 16.92797 | 5.550323 | 0.2069316 | 4.955279 | 9.264218 | 6.083811 | 2.728994 | 0.8516309
DC-04_tr2 054 | 2618.085 | 49.60092 | 3.517361 | 17.29028 | 5.500989 | 0.2431478 | 5.010194 | 9.141048 | 6.094032 | 2.730045 | 0.8719783
DC-04_tr2 055 | 2667.523 | 49.52269 | 3.451272 | 17.3891 | 5.626186 | 0.2243327 | 4.952269 | 9.067248 | 6.157151 | 2.736512 | 0.8732331
DC-04_tr2 056 | 2716.862 | 49.46992 | 3.66102 | 17.03349 | 5.670992 | 0.1893065 | 4.973655 | 9.065384 | 6.22476 | 2.820114 | 0.891361
DC-04_tr2 057 | 2766.301 | 49.58342 | 3.498437 | 17.31778 | 5.704196 | 0.1801541 | 4.903967 | 9.069262 | 6.186386 | 2.718727 | 0.8376756
DC-04_tr2 058 | 2815.739 | 49.72282 | 3.528187 | 17.1794 | 5.640997 | 0.2045118 | 4.953821 | 8.912775 | 6.225609 | 2.830755 | 0.8011241
DC-04_tr2 059 | 2865.078 | 49.82412 | 3.561798 | 17.27523 | 5.429946 | 0.1941026 | 4.803809 | 8.930157 | 6.240845 | 2.904867 | 0.8351236
DC-04_tr2 060 | 2914.517 | 49.94875 | 3.447226 | 17.35961 | 5.546432 | 0.2191818 | 4.682053 | 8.839304 | 6.287328 | 2.870973 | 0.7991389
DC-04_tr2 061 | 2963.856 | 50.36374 | 3.41919 | 17.60934 | 5.400882 | 0.2105933 | 4.65133 | 8.522304 | 6.201773 | 2.89553 | 0.72532
DC-04_tr2 062 | 3013.295 | 50.45757 | 3.370003 | 17.67197 | 5.168022 | 0.2860393 | 4.561833 | 8.496927 | 6.216011 | 2.98985 | 0.781779
DC-04_tr2 063 | 3062.733 | 50.70506 | 3.295982 | 17.6534 | 5.061323 | 0.2379638 | 4.418453 | 8.255262 | 6.479717 | 3.102101 | 0.7907296
DC-04_tr2 064 | 3112.072 | 51.34469 | 3.112108 | 17.50944 | 5.030392 | 0.2209087 | 4.346748 | 7.958834 | 6.438493 | 3.203941 | 0.8344532
DC-04_tr2 065 | 3161.511 | 52.33112 | 2.942024 | 17.75465 | 4.500169 | 0.2556588 | 4.028625 | 7.483196 | 6.591363 | 3.393066 | 0.7201295
DC-04_tr2 066 | 3210.85 | 53.79866 | 2.530261 | 17.9873 | 4.295322 | 0.1935446 | 3.611744 | 6.754165 | 6.754165 | 3.51992 | 0.554923
DC-04_tr2 067 | 3260.288 | 55.62065 | 2.050153 | 18.1541 | 3.762031 | 0.1691376 | 3.054728 | 5.791682 | 7.062777 | 4.02855 | 0.3061903
DC-04_tr2 068 | 3309.727 | 57.84043 | 1.431041 | 18.46144 | 3.166558 | 0.1470623 | 2.445963 | 4.902075 | 7.114606 | 4.323569 | 0.1672592
DC-04_tr2 069 | 3359.073 | 59.54572 | 1.013304 | 18.93019 | 2.500981 | 0.1278957 | 1.840153 | 3.893804 | 7.319945 | 4.747797 | 0.08021439
DC-04_tr2 070 | 3408.512 | 61.27028 | 0.7816019 | 19.03031 | 1.805647 | 0.08054405 | 1.405057 | 3.144667 | 7.232734 | 5.16334 | 0.08581897
DC-04_tr2 071 | 3457.851 | 62.08297 | 0.7957142 | 19.26573 | 1.431981 | 0.09211395 | 0.9974102 | 2.640532 | 7.312243 | 5.260753 | 0.1205504
DC-04_tr2 072 | 3507.29 | 62.54047 | 0.7747884 | 19.2861 | 1.074671 | 0.1103655 | 0.793436 | 2.381626 | 7.499587 | 5.421999 | 0.116953
DC-04_tr2 073 | 3556.629 | 62.58444 | 0.7885761 | 19.39322 | 0.9611983 | 0.1174605 | 0.6783549 | 2.273758 | 7.514619 | 5.577336 | 0.1110369
DC-04_tr2 074 | 3606.067 | 62.10461 | 0.8505632 | 19.88606 | 0.7391038 | 0.157241 | 0.6814454 | 2.212946 | 7.643801 | 5.593273 | 0.1309496
DC-04_tr2 075 | 3655.506 | 62.74204 | 0.7869873 | 19.46433 | 0.7538371 | 0.1327021 | 0.6536769 | 2.169461 | 7.603252 | 5.585856 | 0.1078648
DC-04_tr2 076 | 3704.845 | 62.6836 | 0.8285331 | 19.59053 | 0.7473462 | 0.1746687 | 0.6155572 | 2.215112 | 7.600475 | 5.486974 | 0.05720678
DC-04_tr2 077 | 3754.283 | 62.57644 | 0.834762 | 19.56921 | 0.6310866 | 0.1573111 | 0.6181906 | 2.128868 | 7.717147 | 5.690628 | 0.07635268
DC-04_tr2 078 | 3803.622 | 62.6801 | 0.8036041 | 19.45139 | 0.7301142 | 0.1575654 | 0.6467511 | 2.086622 | 7.776485 | 5.608434 | 0.05893436
DC-04_tr2 079 | 3853.061 | 62.54862 | 0.8249782 | 19.77722 | 0.6686825 | 0.1623654 | 0.6280153 | 2.104175 | 7.627634 | 5.563924 | 0.09438438
DC-04_tr2 080 | 3902.5 | 62.24569 | 0.7941867 | 19.8087 | 0.7607806 | 0.1730579 | 0.6473838 | 2.094267 | 7.81519 | 5.5779 | 0.08285123
DC-04_tr2 081 | 3951.839 | 62.53434 | 0.8070829 | 19.32005 | 0.7462984 | 0.1863444 | 0.6123474 | 2.087548 | 7.91017 | 5.720291 | 0.07552012
DC-04_tr2 082 | 4001.277 | 62.63699 | 0.8059421 | 19.38933 | 0.7482515 | 0.1825177 | 0.6339875 | 1.990733 | 7.942618 | 5.606554 | 0.06307373
DC-04_tr2 083 | 4050.624 | 62.7513 | 0.7663027 | 19.34891 | 0.7518114 | 0.1717522 | 0.6307787 | 1.979794 | 7.86815 | 5.663843 | 0.06735381
DC-04_tr2 084 | 4100.062 | 62.67107 | 0.8368389 | 19.28812 | 0.7641768 | 0.1694088 | 0.6441618 | 2.000249 | 7.878532 | 5.674176 | 0.07327443
DC-04_tr2 086 | 4198.84 | 62.7065 | 0.7919104 | 19.33901 | 0.7305394 | 0.1437428 | 0.6332837 | 2.018515 | 7.900754 | 5.627376 | 0.1083678
DC-04_tr2 087 | 4248.279 | 62.55708 | 0.8078173 | 19.3929 | 0.6939386 | 0.1398849 | 0.602409 | 2.011416 | 7.994872 | 5.729489 | 0.0701964
DC-04_tr2 088 | 4297.618 | 62.49975 | 0.8114056 | 19.55858 | 0.6547738 | 0.2075167 | 0.6146981 | 1.927305 | 7.86218 | 5.741125 | 0.1226745
DC-04_tr2 089 | 4347.056 | 62.39859 | 0.7971847 | 19.45674 | 0.6627358 | 0.1383341 | 0.6218388 | 2.014177 | 8.118053 | 5.715355 | 0.07698859
DC-04_tr2 090 | 4396.395 | 62.40794 | 0.7951105 | 19.53764 | 0.7164484 | 0.2221768 | 0.6134411 | 1.984452 | 7.988953 | 5.646481 | 0.08735679
DC-04_tr2 091 | 4445.834 | 62.46249 | 0.7977051 | 19.41775 | 0.7132133 | 0.1467597 | 0.6360953 | 1.956113 | 8.090731 | 5.714719 | 0.0644186
DC-04_tr2 092 | 4495.272 | 62.50243 | 0.820932 | 19.58055 | 0.6932905 | 0.14992 | 0.5849639 | 1.972362 | 8.08362 | 5.590063 | 0.02186972
DC-04_tr2 093 | 4544.611 | 62.46466 | 0.83201 | 19.36619 | 0.7285328 | 0.1755636 | 0.6159553 | 1.973429 | 8.006192 | 5.685112 | 0.1523528
DC-04_tr2 094 | 4594.05 | 62.42865 | 0.786695 | 19.39908 | 0.7317071 | 0.1555606 | 0.6115105 | 1.993056 | 8.125536 | 5.641882 | 0.1263291
DC-04_tr2 095 | 4643.389 | 62.55491 | 0.8428818 | 19.28315 | 0.7098168 | 0.1690479 | 0.6485126 | 1.906787 | 8.067964 | 5.730612 | 0.08631798
DC-04_tr2 096 | 4692.828 | 62.19418 | 0.8061491 | 19.74596 | 0.6436552 | 0.1586201 | 0.6190874 | 1.998043 | 7.961589 | 5.74947 | 0.1232466
DC-04_tr2 097 | 4742.266 | 62.57765 | 0.8085543 | 19.27902 | 0.6697085 | 0.1903382 | 0.6293523 | 1.941184 | 8.071239 | 5.731602 | 0.1013502
DC-04_tr2 098 | 4791.613 | 62.53064 | 0.8513851 | 19.47928 | 0.6731071 | 0.1376577 | 0.6310507 | 1.887408 | 7.990711 | 5.744285 | 0.07447055
DC-04_tr2 099 | 4841.051 | 62.52474 | 0.8433952 | 19.33723 | 0.6457052 | 0.106401 | 0.6216493 | 1.942975 | 8.059749 | 5.798085 | 0.1200738
DC-04_tr2 100 | 4890.39 | 62.37247 | 0.8388339 | 19.26871 | 0.7376783 | 0.1664767 | 0.5994596 | 1.9453 | 8.252168 | 5.733516 | 0.08538844
DC-04_tr2 101 | 4939.829 | 62.48684 | 0.7855576 | 19.51372 | 0.6132154 | 0.1709112 | 0.5926692 | 1.880841 | 8.024238 | 5.826517 | 0.1054906
DC-04_tr2 102 | 4989.268 | 62.1594 | 0.8164633 | 19.56889 | 0.7298889 | 0.184009 | 0.6220038 | 1.895416 | 8.083693 | 5.81944 | 0.1207944
DC-04_tr2 103 | 5038.606 | 62.52564 | 0.7805475 | 19.44719 | 0.6260748 | 0.1314552 | 0.6332358 | 1.902776 | 8.143064 | 5.708329 | 0.101686
DC-04_tr2 104 | 5088.045 | 62.48878 | 0.787211 | 19.32907 | 0.6041745 | 0.2108253 | 0.5998677 | 1.907272 | 8.213573 | 5.732069 | 0.1271514
DC-04_tr2 105 | 5137.384 | 62.30241 | 0.8141699 | 19.50551 | 0.7275473 | 0.16162 | 0.6168515 | 1.923803 | 8.168447 | 5.709683 | 0.06995647
DC-04_tr2 106 | 5186.823 | 62.07543 | 0.9096466 | 19.41331 | 0.7759172 | 0.1503429 | 0.635522 | 1.969021 | 8.152977 | 5.804509 | 0.1133212
DC-04_tr2 107 | 5236.162 | 62.26825 | 0.8097237 | 19.516 | 0.7095231 | 0.1542575 | 0.6555689 | 1.901242 | 8.118818 | 5.765389 | 0.1012283
DC-04_tr2 108 | 5285.6 | 62.5282 | 0.8424593 | 19.66695 | 0.6770641 | 0.1271482 | 0.5753456 | 1.886715 | 8.049301 | 5.598622 | 0.04819327
DC-04_tr2 109 | 5335.039 | 61.99108 | 0.8030198 | 19.69189 | 0.7102377 | 0.2012153 | 0.6507017 | 1.923156 | 8.183641 | 5.69786 | 0.1472032
DC-04_tr2 112 | 5483.155 | 62.67523 | 0.8402772 | 19.04188 | 1.033584 | 0.1840234 | 0.5908554 | 1.877369 | 7.983974 | 5.652736 | 0.1200691
DC-04_tr2 113 | 5532.602 | 62.23773 | 0.7714982 | 19.63032 | 0.6380366 | 0.1639613 | 0.6099932 | 1.975314 | 8.105951 | 5.772419 | 0.09477412
DC-04_tr2 114 | 5582.04 | 62.40259 | 0.801131 | 19.38402 | 0.686141 | 0.1552365 | 0.6554428 | 1.940456 | 8.131434 | 5.790566 | 0.05297752
DC-04_tr2 115 | 5631.379 | 62.17057 | 0.8284322 | 19.57391 | 0.7289349 | 0.1619629 | 0.6151946 | 1.882107 | 8.260923 | 5.707362 | 0.07060444
DC-04_tr2 116 | 5680.818 | 62.22753 | 0.7966755 | 19.41744 | 0.6810882 | 0.1854085 | 0.6430688 | 1.895876 | 8.225654 | 5.860906 | 0.06635565
DC-04_tr2 117 | 5730.157 | 62.3631 | 0.8611805 | 19.44142 | 0.7248566 | 0.1538222 | 0.6250553 | 1.892257 | 8.148915 | 5.656425 | 0.1329667
DC-04_tr2 118 | 5779.595 | 62.31971 | 0.7982766 | 19.44873 | 0.7462839 | 0.1613918 | 0.6278959 | 1.899929 | 8.222811 | 5.710001 | 0.06496531
DC-04_tr2 119 | 5829.034 | 62.58203 | 0.7964986 | 19.42729 | 0.5942586 | 0.1196076 | 0.6077413 | 1.858973 | 8.242811 | 5.668847 | 0.1019371
DC-04_tr2 120 | 5878.373 | 62.34077 | 0.8517929 | 19.40354 | 0.737907 | 0.153245 | 0.5995878 | 1.942399 | 8.137628 | 5.77608 | 0.05704518
DC-04_tr2 121 | 5927.812 | 62.68004 | 0.7945875 | 19.27202 | 0.631603 | 0.14173 | 0.6475438 | 1.951726 | 8.123676 | 5.650809 | 0.106272
DC-04_tr2 122 | 5977.151 | 62.63853 | 0.7869285 | 19.17088 | 0.7586336 | 0.1257896 | 0.6211569 | 1.906836 | 8.262955 | 5.638493 | 0.08980581
DC-04_tr2 123 | 6026.589 | 62.70859 | 0.8045437 | 19.25955 | 0.6526562 | 0.1721392 | 0.6164487 | 1.892202 | 8.059757 | 5.727746 | 0.1063724
DC-04_tr2 124 | 6076.028 | 62.42251 | 0.8326746 | 19.52746 | 0.6516983 | 0.1649417 | 0.6133992 | 1.94049 | 8.078567 | 5.658061 | 0.1101994
DC-04_tr2 125 | 6125.367 | 62.47918 | 0.8422403 | 19.31848 | 0.7627662 | 0.162341 | 0.6848343 | 1.912313 | 8.060503 | 5.716377 | 0.06096784
DC-04_tr2 126 | 6174.805 | 62.42642 | 0.8552153 | 19.46091 | 0.6278472 | 0.2023894 | 0.6273354 | 1.924593 | 8.06691 | 5.712355 | 0.0960249
DC-04_tr2 127 | 6224.144 | 62.54895 | 0.8193768 | 19.24504 | 0.7120152 | 0.1701775 | 0.611941 | 1.929636 | 8.139369 | 5.788908 | 0.03458975
DC-04_tr2 128 | 6273.59 | 62.66606 | 0.804681 | 19.31973 | 0.5760027 | 0.1493075 | 0.6027673 | 1.907362 | 8.080651 | 5.824631 | 0.06880859
DC-04_tr2 129 | 6322.929 | 62.33896 | 0.8048659 | 19.43804 | 0.6905727 | 0.1502403 | 0.6425408 | 1.925369 | 8.131613 | 5.776108 | 0.1016964
DC-04_tr2 130 | 6372.368 | 62.43879 | 0.8328616 | 19.34941 | 0.6460824 | 0.1337827 | 0.6562065 | 1.931842 | 8.099274 | 5.785196 | 0.1265512
DC-04_tr2 131 | 6421.807 | 62.21213 | 0.8254322 | 19.46049 | 0.7454393 | 0.1617269 | 0.6171025 | 1.915322 | 8.152923 | 5.797179 | 0.1122563
DC-04_tr2 132 | 6471.146 | 62.55884 | 0.8077936 | 19.32511 | 0.585431 | 0.1688882 | 0.6113424 | 1.940769 | 8.176007 | 5.781015 | 0.04480287
DC-04_tr2 133 | 6520.584 | 62.24707 | 0.8293431 | 19.52365 | 0.6964052 | 0.1533265 | 0.6191756 | 1.946186 | 8.103961 | 5.79737 | 0.08351096
DC-04_tr2 134 | 6569.923 | 62.46002 | 0.8246618 | 19.37775 | 0.6546815 | 0.1650354 | 0.6410831 | 1.977952 | 8.03543 | 5.748423 | 0.1149685
DC-04_tr2 135 | 6619.362 | 62.2325 | 0.8415754 | 19.55643 | 0.6729926 | 0.1766155 | 0.6315935 | 1.936077 | 8.073851 | 5.767036 | 0.1113244

## DC-05
Experiment | DC-05
Label | Distance (µm) | SiO2 | TiO2 | Al2O3 | FeO | MnO | MgO | CaO | Na2O | K2O | P2O5
Transect 1
DC-05_tr1 001 | 0 | 48.25266 | 3.63781 | 16.8042 | 9.249547 | 0.2843073 | 4.764292 | 7.906037 | 5.942446 | 2.325305 | 0.8333893
DC-05_tr1 002 | 16.8 | 48.18999 | 3.573476 | 16.80781 | 9.338824 | 0.2084874 | 4.986246 | 7.915666 | 5.890003 | 2.410019 | 0.6794799
DC-05_tr1 003 | 33.6 | 48.53773 | 3.505618 | 16.73751 | 9.154137 | 0.2511146 | 4.837129 | 8.072284 | 5.710933 | 2.350949 | 0.8425967
DC-05_tr1 004 | 50.4 | 48.2937 | 3.620467 | 16.69784 | 9.217625 | 0.2182684 | 4.827289 | 8.03161 | 5.784424 | 2.403241 | 0.9055329
DC-05_tr1 005 | 67.2 | 48.1373 | 3.556892 | 17.06893 | 9.187774 | 0.2408939 | 4.822026 | 7.94338 | 5.703471 | 2.468048 | 0.871283
DC-05_tr1 006 | 84 | 48.57056 | 3.597437 | 16.65748 | 9.256444 | 0.2231648 | 4.824071 | 7.875193 | 5.762085 | 2.381112 | 0.8524587
DC-05_tr1 007 | 100.8 | 48.59698 | 3.530728 | 16.69545 | 9.321538 | 0.227883 | 4.718052 | 8.009232 | 5.707489 | 2.426724 | 0.7659284
DC-05_tr1 008 | 117.6 | 48.7322 | 3.493459 | 16.76238 | 9.070553 | 0.2303402 | 4.789252 | 7.88879 | 5.660025 | 2.519022 | 0.8539796
DC-05_tr1 009 | 134.5 | 48.97737 | 3.513232 | 16.74502 | 8.949388 | 0.239274 | 4.67738 | 7.878787 | 5.727192 | 2.442632 | 0.8497241
DC-05_tr1 010 | 151.3 | 48.70627 | 3.622438 | 16.72532 | 8.952598 | 0.3043883 | 4.885117 | 7.555372 | 5.702753 | 2.722004 | 0.8237425
DC-05_tr1 011 | 168.1 | 48.96264 | 3.439266 | 16.68565 | 9.098422 | 0.2939009 | 4.721175 | 7.889468 | 5.78422 | 2.407486 | 0.7177644
DC-05_tr1 012 | 184.9 | 48.42954 | 3.525164 | 16.68232 | 9.310582 | 0.2162792 | 4.800445 | 7.890148 | 5.816521 | 2.426143 | 0.9028568
DC-05_tr1 013 | 201.7 | 48.6491 | 3.56574 | 16.72281 | 9.301931 | 0.2549763 | 4.702643 | 7.823958 | 5.860217 | 2.418502 | 0.7001254
DC-05_tr1 014 | 218.5 | 49.08986 | 3.522846 | 16.87203 | 8.686898 | 0.2760782 | 4.599561 | 7.871522 | 5.697184 | 2.550666 | 0.8333569
DC-05_tr1 015 | 235.3 | 48.64224 | 3.532156 | 16.82176 | 8.990943 | 0.2803973 | 4.744069 | 7.799746 | 5.842041 | 2.475617 | 0.8710235
DC-05_tr1 016 | 252.1 | 48.50467 | 3.531944 | 16.8829 | 9.145767 | 0.2409179 | 4.712711 | 7.768205 | 5.955624 | 2.402965 | 0.8542954
DC-05_tr1 017 | 268.9 | 48.73724 | 3.490793 | 16.89791 | 9.185214 | 0.2429139 | 4.685283 | 7.743588 | 5.817989 | 2.450763 | 0.7483066
DC-05_tr1 018 | 285.7 | 48.92688 | 3.528779 | 16.79533 | 8.785728 | 0.2569489 | 4.636049 | 7.823333 | 5.857152 | 2.452553 | 0.9372478
DC-05_tr1 019 | 302.5 | 48.93861 | 3.546576 | 16.82297 | 8.799231 | 0.2753508 | 4.694302 | 7.734224 | 5.779988 | 2.41953 | 0.9892155
DC-05_tr1 020 | 319.3 | 49.02073 | 3.474729 | 16.84307 | 8.874084 | 0.2265856 | 4.681521 | 7.844149 | 5.78428 | 2.382374 | 0.8684742
DC-05_tr1 021 | 336.1 | 48.67116 | 3.58783 | 16.73947 | 8.935939 | 0.2301817 | 4.709027 | 7.893226 | 5.908708 | 2.533905 | 0.7905559
DC-05_tr1 022 | 352.9 | 48.75993 | 3.491452 | 16.72395 | 8.942057 | 0.2728586 | 4.750126 | 7.770943 | 5.87746 | 2.550183 | 0.8610424
DC-05_tr1 023 | 369.7 | 49.27293 | 3.463207 | 16.79759 | 8.813551 | 0.2195093 | 4.665998 | 7.735187 | 5.84805 | 2.498901 | 0.6850721
DC-05_tr1 024 | 386.6 | 49.3337 | 3.409784 | 16.84289 | 8.766544 | 0.2192151 | 4.584151 | 7.684891 | 5.799723 | 2.503255 | 0.8558455
DC-05_tr1 025 | 403.4 | 49.28105 | 3.433896 | 16.89106 | 8.86832 | 0.246663 | 4.557904 | 7.558696 | 5.898464 | 2.433632 | 0.8303222
DC-05_tr1 026 | 420.2 | 49.31654 | 3.603461 | 16.71923 | 8.826923 | 0.2272154 | 4.486154 | 7.518461 | 5.950384 | 2.544231 | 0.8074038
DC-05_tr1 027 | 437 | 48.80694 | 3.507643 | 16.97947 | 8.877751 | 0.2542265 | 4.552693 | 7.594719 | 6.032318 | 2.555716 | 0.8385232
DC-05_tr1 028 | 453.8 | 49.38238 | 3.504356 | 16.97228 | 8.460219 | 0.2725725 | 4.437468 | 7.66189 | 5.888976 | 2.550507 | 0.8693497
DC-05_tr1 029 | 470.6 | 49.26073 | 3.432695 | 17.00791 | 8.649146 | 0.2643486 | 4.469763 | 7.549854 | 5.963141 | 2.582299 | 0.8201133
DC-05_tr1 030 | 487.4 | 49.43453 | 3.427076 | 17.00119 | 8.608979 | 0.2689016 | 4.438682 | 7.54576 | 5.894157 | 2.529017 | 0.8517109
DC-05_tr1 031 | 504.2 | 49.71571 | 3.529169 | 16.81919 | 8.425493 | 0.2304028 | 4.366419 | 7.461065 | 5.892546 | 2.62833 | 0.9316793
DC-05_tr1 032 | 521 | 49.53904 | 3.484587 | 17.0507 | 8.520178 | 0.2703916 | 4.456549 | 7.393115 | 5.821432 | 2.667725 | 0.796285
DC-05_tr1 033 | 537.8 | 49.58901 | 3.34822 | 17.07384 | 8.599311 | 0.294373 | 4.471226 | 7.278739 | 5.822991 | 2.71393 | 0.808356
DC-05_tr1 034 | 554.6 | 49.67602 | 3.40261 | 16.96102 | 8.449294 | 0.2201811 | 4.411947 | 7.398335 | 5.931155 | 2.684628 | 0.864804
DC-05_tr1 035 | 571.4 | 49.71853 | 3.370748 | 16.93697 | 8.364449 | 0.3391555 | 4.307067 | 7.396919 | 6.096476 | 2.590482 | 0.8792034
DC-05_tr1 036 | 588.2 | 49.66286 | 3.280596 | 17.15607 | 8.531613 | 0.2603844 | 4.332863 | 7.324602 | 6.014426 | 2.610034 | 0.8265452
DC-05_tr1 037 | 605 | 50.33064 | 3.375456 | 16.97075 | 8.142637 | 0.225792 | 4.341355 | 7.187124 | 5.92003 | 2.638048 | 0.8681672
DC-05_tr1 038 | 621.8 | 49.94422 | 3.258128 | 17.13611 | 8.279358 | 0.2543608 | 4.299492 | 7.103957 | 6.165699 | 2.721981 | 0.8366997
DC-05_tr1 039 | 638.7 | 49.88157 | 3.288781 | 17.23238 | 8.196015 | 0.2676673 | 4.222504 | 7.293416 | 6.089951 | 2.728547 | 0.7991634
DC-05_tr1 040 | 655.5 | 50.24436 | 3.270526 | 16.98197 | 8.129888 | 0.2511186 | 4.291921 | 7.067225 | 6.118051 | 2.764987 | 0.8799469
DC-05_tr1 041 | 672.3 | 50.26234 | 3.297918 | 17.27285 | 8.02837 | 0.2611539 | 4.132704 | 7.090525 | 6.121761 | 2.731089 | 0.8012911
DC-05_tr1 042 | 689.1 | 50.35493 | 3.233228 | 17.33428 | 7.905765 | 0.2502102 | 4.192767 | 7.050524 | 6.163994 | 2.774319 | 0.7399921
DC-05_tr1 043 | 705.9 | 50.53485 | 3.161657 | 17.2238 | 7.9868 | 0.2617149 | 4.091556 | 6.984575 | 6.023679 | 2.893019 | 0.8383556
DC-05_tr1 044 | 722.7 | 50.5616 | 3.206496 | 17.24909 | 8.052327 | 0.2298161 | 4.09318 | 6.918196 | 6.010892 | 2.886878 | 0.79152
DC-05_tr1 045 | 739.5 | 50.67634 | 3.14336 | 17.24712 | 8.0652 | 0.2151754 | 4.05328 | 6.9278 | 6.1006 | 2.80214 | 0.7689858
DC-05_tr1 046 | 756.3 | 50.80214 | 3.089528 | 17.35285 | 7.940088 | 0.2155461 | 4.088476 | 6.735172 | 6.086371 | 2.832068 | 0.8577561
DC-05_tr1 047 | 773.1 | 50.69773 | 3.098022 | 17.51056 | 7.843487 | 0.2285698 | 4.071982 | 6.838443 | 6.175321 | 2.83899 | 0.6968995
DC-05_tr1 048 | 789.9 | 50.93091 | 3.037259 | 17.31444 | 7.830756 | 0.2606464 | 3.956701 | 6.673705 | 6.363781 | 2.820312 | 0.8114854
DC-05_tr1 049 | 806.7 | 50.93851 | 3.027273 | 17.61791 | 7.671152 | 0.2353859 | 3.964286 | 6.703248 | 6.188406 | 2.872821 | 0.7810159
DC-05_tr1 050 | 823.5 | 51.42324 | 3.083325 | 17.28938 | 7.563459 | 0.2108663 | 3.911064 | 6.632253 | 6.249424 | 2.876391 | 0.7605881
DC-05_tr1 051 | 840.3 | 51.42096 | 2.929499 | 17.49447 | 7.50942 | 0.240549 | 3.826916 | 6.560428 | 6.281919 | 2.981075 | 0.7547586
DC-05_tr1 052 | 857.1 | 51.48685 | 2.952465 | 17.43508 | 7.500298 | 0.2295671 | 3.801947 | 6.485064 | 6.36075 | 2.983544 | 0.7644295
DC-05_tr1 053 | 873.9 | 51.78927 | 2.852492 | 17.22864 | 7.420613 | 0.2045319 | 3.710307 | 6.449112 | 6.490453 | 3.028189 | 0.8263959
DC-05_tr1 054 | 890.8 | 52.12309 | 2.899204 | 17.62466 | 6.903859 | 0.2374636 | 3.660505 | 6.298989 | 6.424135 | 3.149495 | 0.6786014
DC-05_tr1 055 | 907.6 | 52.01984 | 2.804332 | 17.76767 | 7.119485 | 0.2423522 | 3.632179 | 6.239898 | 6.364075 | 3.063034 | 0.747132
DC-05_tr1 056 | 924.4 | 52.29401 | 2.826423 | 17.35196 | 7.278299 | 0.199092 | 3.571854 | 6.108388 | 6.543222 | 3.178432 | 0.6483173
DC-05_tr1 057 | 941.2 | 52.73228 | 2.707958 | 17.68505 | 6.936539 | 0.2074713 | 3.593252 | 6.092906 | 6.342871 | 3.166228 | 0.5354467
DC-05_tr1 058 | 958 | 53.01106 | 2.662421 | 17.49148 | 7.05851 | 0.2183598 | 3.498297 | 5.789217 | 6.511579 | 3.168074 | 0.5909954
DC-05_tr1 059 | 974.8 | 53.27075 | 2.552449 | 17.75347 | 6.68597 | 0.1720578 | 3.36882 | 5.921269 | 6.437959 | 3.23448 | 0.6027707
DC-05_tr1 060 | 991.6 | 53.37388 | 2.486105 | 17.55747 | 6.715577 | 0.277082 | 3.301052 | 5.766525 | 6.622735 | 3.311368 | 0.5882062
DC-05_tr1 061 | 1008.4 | 53.62274 | 2.413588 | 17.79893 | 6.675883 | 0.1662808 | 3.296859 | 5.679636 | 6.532095 | 3.348212 | 0.4657712
DC-05_tr1 062 | 1025.2 | 53.92088 | 2.394648 | 17.71214 | 6.616248 | 0.2267691 | 3.189424 | 5.51182 | 6.513031 | 3.354572 | 0.5604716
DC-05_tr1 063 | 1042 | 54.15967 | 2.3431 | 17.95 | 6.420301 | 0.2514446 | 3.137896 | 5.408742 | 6.492555 | 3.395947 | 0.4403377
DC-05_tr1 064 | 1058.8 | 54.20458 | 2.182665 | 18.03026 | 6.248009 | 0.2166114 | 3.092971 | 5.389425 | 6.703162 | 3.434336 | 0.4979787
DC-05_tr1 065 | 1075.6 | 54.39918 | 2.155244 | 17.988 | 6.299944 | 0.2442264 | 3.004907 | 5.243045 | 6.714414 | 3.522995 | 0.4280439
DC-05_tr1 066 | 1092.4 | 55.20704 | 2.01561 | 17.80972 | 6.139859 | 0.2363949 | 2.883873 | 5.064866 | 6.739373 | 3.493724 | 0.4095306
DC-05_tr1 067 | 1109.2 | 55.34113 | 1.933992 | 18.0368 | 5.926082 | 0.2014661 | 2.895817 | 4.9746 | 6.670721 | 3.609429 | 0.4099649
DC-05_tr1 068 | 1126.1 | 55.91518 | 1.902088 | 18.08017 | 5.582215 | 0.162918 | 2.729083 | 4.879269 | 6.677983 | 3.721476 | 0.349612
DC-05_tr1 069 | 1142.9 | 56.27021 | 1.786356 | 18.09205 | 5.514855 | 0.1883982 | 2.658762 | 4.694377 | 6.771535 | 3.707727 | 0.315728
DC-05_tr1 070 | 1159.7 | 56.19213 | 1.767242 | 18.26835 | 5.476395 | 0.1830945 | 2.640588 | 4.674971 | 6.781277 | 3.770801 | 0.2451534
DC-05_tr1 071 | 1176.5 | 56.60029 | 1.624653 | 18.26149 | 5.385591 | 0.200051 | 2.558671 | 4.49831 | 6.871271 | 3.714201 | 0.2854776
DC-05_tr1 072 | 1193.3 | 56.7612 | 1.599549 | 18.19176 | 5.335284 | 0.1669996 | 2.455266 | 4.371825 | 6.920329 | 3.957434 | 0.2403468
DC-05_tr1 073 | 1210.1 | 57.31091 | 1.561345 | 18.38507 | 5.132627 | 0.1538762 | 2.361008 | 4.167693 | 6.846925 | 3.859736 | 0.2208056
DC-05_tr1 074 | 1226.9 | 57.7006 | 1.455899 | 18.40673 | 4.847139 | 0.1631905 | 2.304717 | 4.072011 | 6.91415 | 4.01 | 0.1255709
DC-05_tr1 075 | 1243.7 | 58.19453 | 1.34307 | 18.34034 | 4.657211 | 0.1733059 | 2.163748 | 4.008086 | 7.016727 | 3.966872 | 0.1361101
DC-05_tr1 076 | 1260.5 | 58.08341 | 1.307653 | 18.53 | 4.666124 | 0.1587103 | 2.079581 | 3.910853 | 6.97332 | 4.117777 | 0.1725742
DC-05_tr1 077 | 1277.3 | 58.66576 | 1.173212 | 18.30544 | 4.499317 | 0.167954 | 2.064755 | 3.749431 | 7.057149 | 4.1706 | 0.1463819
DC-05_tr1 078 | 1294.1 | 58.76851 | 1.089118 | 18.70513 | 4.45604 | 0.1688173 | 1.915585 | 3.66727 | 6.996496 | 4.097508 | 0.1355251
DC-05_tr1 079 | 1310.9 | 59.03067 | 1.107107 | 18.47916 | 4.506863 | 0.1587155 | 1.847916 | 3.572639 | 7.052881 | 4.147546 | 0.0965023
DC-05_tr1 080 | 1327.7 | 59.52222 | 1.053898 | 18.58915 | 3.959941 | 0.1890718 | 1.754274 | 3.395701 | 7.160722 | 4.267708 | 0.1073082
DC-05_tr1 081 | 1344.5 | 59.64919 | 1.016741 | 18.58792 | 3.957963 | 0.1920959 | 1.714565 | 3.274126 | 7.180283 | 4.362048 | 0.06506808
DC-05_tr1 082 | 1361.3 | 60.22259 | 0.9291573 | 18.45946 | 3.85474 | 0.1630534 | 1.614044 | 3.236333 | 7.060152 | 4.359773 | 0.1006974
DC-05_tr1 083 | 1378.2 | 60.1562 | 0.9009018 | 18.65213 | 3.849832 | 0.1594489 | 1.60643 | 3.108688 | 7.092337 | 4.40569 | 0.06834996
DC-05_tr1 084 | 1395 | 60.42473 | 0.8698608 | 18.53835 | 3.790063 | 0.169008 | 1.530341 | 3.079427 | 7.034275 | 4.459504 | 0.1044327
DC-05_tr1 085 | 1411.8 | 60.66105 | 0.8240902 | 18.445 | 3.736481 | 0.1949783 | 1.432146 | 2.879774 | 7.173631 | 4.551901 | 0.1009469
DC-05_tr1 086 | 1428.6 | 61.08268 | 0.8115212 | 18.81445 | 3.240324 | 0.1710685 | 1.379246 | 2.849428 | 7.077279 | 4.505593 | 0.06840684
DC-05_tr1 087 | 1445.4 | 61.00258 | 0.812921 | 18.69151 | 3.422825 | 0.1232011 | 1.281601 | 2.783623 | 7.154942 | 4.618752 | 0.1080458
DC-05_tr1 088 | 1462.2 | 61.29714 | 0.7798639 | 18.90829 | 3.096336 | 0.1386127 | 1.284876 | 2.642207 | 7.142216 | 4.623862 | 0.08659421
DC-05_tr1 089 | 1479 | 61.1376 | 0.7830498 | 18.99391 | 3.150259 | 0.170545 | 1.200793 | 2.678233 | 7.070126 | 4.679212 | 0.1362718
DC-05_tr1 090 | 1495.8 | 61.84743 | 0.7333219 | 18.85744 | 2.990608 | 0.1134977 | 1.142246 | 2.544093 | 7.133845 | 4.579368 | 0.0581507
DC-05_tr1 091 | 1512.6 | 61.79916 | 0.7380876 | 18.56707 | 3.055183 | 0.1131411 | 1.078505 | 2.372114 | 7.625539 | 4.520678 | 0.1305284
DC-05_tr1 092 | 1529.4 | 63.98013 | 0.7602862 | 17.89575 | 2.87408 | 0.1403061 | 1.027307 | 2.435181 | 6.187059 | 4.615517 | 0.08438185
DC-05_tr1 093 | 1546.2 | 61.33704 | 0.7717885 | 18.76613 | 3.176777 | 0.1579973 | 1.073582 | 2.450957 | 7.405467 | 4.775685 | 0.0845738
DC-05_tr1 094 | 1563 | 61.57972 | 0.7718914 | 19.06211 | 2.863452 | 0.1906211 | 1.012856 | 2.35692 | 7.308521 | 4.734516 | 0.1193966
DC-05_tr1 095 | 1579.8 | 61.70897 | 0.7642179 | 19.0718 | 2.66094 | 0.1450575 | 0.9367131 | 2.350325 | 7.403005 | 4.897373 | 0.06160543
DC-05_tr1 096 | 1596.6 | 61.91289 | 0.7654946 | 19.11171 | 2.678923 | 0.1297379 | 0.8806576 | 2.319681 | 7.246436 | 4.875435 | 0.07903337
DC-05_tr1 097 | 1613.4 | 61.66544 | 0.8041132 | 19.2076 | 2.883193 | 0.1577035 | 0.8526453 | 2.288085 | 7.17207 | 4.832682 | 0.1364643
DC-05_tr1 098 | 1630.3 | 62.07262 | 0.7616119 | 19.10245 | 2.600171 | 0.1803545 | 0.8606464 | 2.175442 | 7.292911 | 4.837769 | 0.1160236
DC-05_tr1 099 | 1647.1 | 62.10557 | 0.8137724 | 19.24095 | 2.611199 | 0.1400831 | 0.8186876 | 2.078719 | 7.270396 | 4.812798 | 0.1078271
DC-05_tr1 100 | 1663.9 | 62.23333 | 0.7598855 | 19.32943 | 2.493455 | 0.1856696 | 0.7945053 | 2.060706 | 7.202169 | 4.832356 | 0.1084962
DC-05_tr1 101 | 1680.7 | 61.95311 | 0.8302518 | 19.29552 | 2.546722 | 0.2269458 | 0.8121783 | 2.043539 | 7.332094 | 4.826448 | 0.1331894
DC-05_tr1 102 | 1697.5 | 62.14969 | 0.8096329 | 19.30734 | 2.489279 | 0.1875188 | 0.7477095 | 2.026397 | 7.251826 | 4.947699 | 0.0829074
DC-05_tr1 103 | 1714.3 | 62.46352 | 0.7836557 | 18.92365 | 2.505966 | 0.1867615 | 0.77654 | 2.000648 | 7.301333 | 4.960369 | 0.09755735
DC-05_tr1 104 | 1731.1 | 62.3163 | 0.7572405 | 19.37246 | 2.340711 | 0.2220596 | 0.7343468 | 2.042989 | 7.258257 | 4.876481 | 0.07915299
DC-05_tr1 105 | 1747.9 | 62.53673 | 0.8129257 | 19.13862 | 2.36905 | 0.1837307 | 0.6954042 | 1.965588 | 7.314055 | 4.893279 | 0.09062394
DC-05_tr1 106 | 1764.7 | 62.43257 | 0.8227732 | 19.20526 | 2.34135 | 0.1948375 | 0.6692961 | 1.990663 | 7.312852 | 4.950873 | 0.0795234
DC-05_tr1 107 | 1781.5 | 62.70072 | 0.783323 | 19.12921 | 2.338584 | 0.1272887 | 0.6528547 | 1.938563 | 7.302946 | 4.943848 | 0.08267099
DC-05_tr1 108 | 1798.3 | 62.64455 | 0.7716482 | 19.06303 | 2.302499 | 0.1841999 | 0.6469813 | 1.918749 | 7.426076 | 4.936889 | 0.1053756
DC-05_tr1 109 | 1815.1 | 62.22275 | 0.7678552 | 19.43427 | 2.378862 | 0.2001347 | 0.6521184 | 1.954804 | 7.426185 | 4.923209 | 0.03982008
DC-05_tr1 110 | 1831.9 | 62.53363 | 0.7763364 | 19.41872 | 2.246964 | 0.1678008 | 0.639251 | 1.917134 | 7.36963 | 4.854679 | 0.0758608
DC-05_tr1 111 | 1848.7 | 62.42208 | 0.803866 | 19.15047 | 2.340957 | 0.2382207 | 0.6329865 | 1.887203 | 7.383811 | 5.042854 | 0.09755705
DC-05_tr1 112 | 1865.5 | 62.69108 | 0.7869841 | 19.26027 | 2.141173 | 0.1897203 | 0.6594402 | 1.863233 | 7.411754 | 4.920581 | 0.07576459
DC-05_tr1 113 | 1882.4 | 62.63688 | 0.7911701 | 19.19584 | 2.395608 | 0.1596383 | 0.6366947 | 1.858661 | 7.259105 | 4.997733 | 0.06866721
DC-05_tr1 114 | 1899.2 | 62.46026 | 0.8008043 | 19.32335 | 2.394774 | 0.2455676 | 0.6419441 | 1.83737 | 7.287546 | 4.965028 | 0.04335368
DC-05_tr1 115 | 1916 | 62.60482 | 0.7284189 | 19.3436 | 2.167728 | 0.1984146 | 0.5995999 | 1.835827 | 7.40554 | 5.06149 | 0.05455622
DC-05_tr1 116 | 1932.8 | 62.4716 | 0.7675288 | 19.381 | 2.416199 | 0.2070734 | 0.5903751 | 1.799297 | 7.330851 | 4.935215 | 0.1008635
DC-05_tr1 117 | 1949.6 | 62.65681 | 0.7572103 | 19.14371 | 2.355674 | 0.2517176 | 0.5880955 | 1.789901 | 7.457919 | 4.937657 | 0.06130924
DC-05_tr1 118 | 1966.4 | 62.46152 | 0.7940319 | 19.27103 | 2.401182 | 0.2055371 | 0.5975249 | 1.775233 | 7.408776 | 4.966548 | 0.1186225
DC-05_tr1 119 | 1983.2 | 62.38485 | 0.8281165 | 19.26044 | 2.353366 | 0.2229505 | 0.6226099 | 1.744381 | 7.369752 | 5.119604 | 0.09392821
DC-05_tr1 120 | 2000 | 62.52894 | 0.7957385 | 19.26188 | 2.330399 | 0.2475791 | 0.6029134 | 1.78389 | 7.362411 | 5.032012 | 0.05423849
Transect 2
DC-05_tr2 001 | 0 | 48.16221 | 3.521024 | 16.55609 | 9.462104 | 0.2461601 | 5.162092 | 8.465 | 5.504846 | 2.181166 | 0.7393113
DC-05_tr2 002 | 43.58761 | 48.21654 | 3.402419 | 16.71035 | 9.302026 | 0.2161108 | 5.056806 | 8.490439 | 5.525029 | 2.226659 | 0.8536221
DC-05_tr2 003 | 87.06285 | 47.98048 | 3.549868 | 16.50012 | 9.639818 | 0.2243392 | 5.048933 | 8.52593 | 5.600672 | 2.206956 | 0.7228823
DC-05_tr2 004 | 130.6504 | 47.9354 | 3.420986 | 16.59542 | 9.555885 | 0.1969407 | 5.074289 | 8.578461 | 5.583798 | 2.245997 | 0.8128221
DC-05_tr2 005 | 174.2248 | 48.39004 | 3.395066 | 16.34393 | 9.595201 | 0.2604264 | 5.092598 | 8.518716 | 5.413473 | 2.204722 | 0.7858335
DC-05_tr2 006 | 217.7133 | 47.9568 | 3.523484 | 16.51568 | 9.57265 | 0.2345871 | 5.051366 | 8.543668 | 5.550266 | 2.224264 | 0.8272391
DC-05_tr2 007 | 261.2877 | 48.06873 | 3.544094 | 16.50446 | 9.426667 | 0.2463198 | 5.061507 | 8.595208 | 5.591562 | 2.141007 | 0.8204423
DC-05_tr2 008 | 304.8753 | 48.10788 | 3.485473 | 16.4673 | 9.391994 | 0.2023453 | 5.071677 | 8.598892 | 5.551712 | 2.254078 | 0.8686551
DC-05_tr2 009 | 348.3505 | 48.2725 | 3.44359 | 16.57487 | 9.459502 | 0.2093122 | 5.040919 | 8.494881 | 5.497298 | 2.178175 | 0.8289511
DC-05_tr2 010 | 391.9381 | 47.60231 | 3.534928 | 16.74167 | 9.765109 | 0.2266086 | 5.027683 | 8.531512 | 5.5771 | 2.228767 | 0.7643115
DC-05_tr2 011 | 435.5257 | 47.95314 | 3.469262 | 16.71933 | 9.300129 | 0.2532979 | 5.130745 | 8.579108 | 5.538279 | 2.236211 | 0.8205012
DC-05_tr2 012 | 479.001 | 48.05012 | 3.409739 | 16.54665 | 9.507523 | 0.1882678 | 5.062311 | 8.576643 | 5.595737 | 2.238295 | 0.8247175
DC-05_tr2 013 | 522.5886 | 48.28277 | 3.384063 | 16.52464 | 9.256714 | 0.2384463 | 5.081301 | 8.569489 | 5.633163 | 2.228275 | 0.8011379
DC-05_tr2 014 | 566.1629 | 48.2585 | 3.390188 | 16.46515 | 9.488392 | 0.2739024 | 5.054274 | 8.516813 | 5.550399 | 2.242899 | 0.7594848
DC-05_tr2 015 | 609.6514 | 48.48813 | 3.358078 | 16.60209 | 9.090871 | 0.2640433 | 5.094654 | 8.567806 | 5.523567 | 2.228257 | 0.7825054
DC-05_tr2 016 | 653.2258 | 47.77165 | 3.430524 | 16.51339 | 9.631038 | 0.2013569 | 5.135133 | 8.565657 | 5.667823 | 2.258606 | 0.8248174
DC-05_tr2 017 | 696.7143 | 47.86795 | 3.4102 | 16.37313 | 9.740449 | 0.2300582 | 5.24566 | 8.363855 | 5.537664 | 2.398612 | 0.8324226
DC-05_tr2 018 | 740.2886 | 48.48783 | 3.3979 | 16.52047 | 9.140977 | 0.2548425 | 5.138543 | 8.463482 | 5.618001 | 2.25137 | 0.7265878
DC-05_tr2 019 | 783.8762 | 48.26443 | 3.53711 | 16.24373 | 9.584426 | 0.2546511 | 4.999668 | 8.536778 | 5.57017 | 2.209397 | 0.7996357
DC-05_tr2 020 | 827.3647 | 47.98541 | 3.4305 | 16.4664 | 9.584608 | 0.2303632 | 5.031399 | 8.555458 | 5.62394 | 2.255813 | 0.8361063
DC-05_tr2 021 | 870.9391 | 48.43654 | 3.418928 | 16.52309 | 9.331906 | 0.217502 | 4.956926 | 8.583691 | 5.570046 | 2.244646 | 0.7167278
DC-05_tr2 022 | 914.5267 | 47.98282 | 3.506877 | 16.53539 | 9.625701 | 0.2588013 | 5.057395 | 8.46021 | 5.442423 | 2.258137 | 0.8722446
DC-05_tr2 023 | 958.0019 | 48.39941 | 3.385667 | 16.51164 | 9.344441 | 0.2979387 | 5.094127 | 8.406872 | 5.521242 | 2.271001 | 0.7676609
DC-05_tr2 024 | 1001.59 | 48.18049 | 3.455547 | 16.41644 | 9.681758 | 0.2226908 | 5.21964 | 8.311991 | 5.437557 | 2.355583 | 0.7182972
DC-05_tr2 025 | 1045.164 | 48.21396 | 3.57879 | 16.63455 | 9.067667 | 0.2420144 | 5.069078 | 8.490443 | 5.656797 | 2.277412 | 0.7692824
DC-05_tr2 026 | 1088.652 | 48.16109 | 3.409542 | 16.60979 | 9.457049 | 0.2379381 | 5.098673 | 8.351815 | 5.505316 | 2.231321 | 0.9374677
DC-05_tr2 027 | 1132.227 | 48.38347 | 3.541783 | 16.49698 | 9.340278 | 0.210104 | 5.025362 | 8.441772 | 5.568644 | 2.183577 | 0.808028
DC-05_tr2 028 | 1175.814 | 48.3762 | 3.462893 | 16.49046 | 9.38736 | 0.3037332 | 5.006592 | 8.459054 | 5.46553 | 2.273827 | 0.7743529
DC-05_tr2 029 | 1219.303 | 48.05745 | 3.385937 | 16.535 | 9.680039 | 0.309512 | 4.975042 | 8.371365 | 5.650152 | 2.264215 | 0.7712873
DC-05_tr2 030 | 1262.877 | 48.27072 | 3.464306 | 16.52849 | 9.318147 | 0.25231 | 5.102547 | 8.243378 | 5.478194 | 2.389536 | 0.952371
DC-05_tr2 031 | 1306.465 | 48.04747 | 3.390363 | 16.53582 | 9.422297 | 0.2538612 | 5.158343 | 8.371908 | 5.678338 | 2.308775 | 0.8328229
DC-05_tr2 032 | 1349.94 | 47.96813 | 3.504568 | 16.57175 | 9.665991 | 0.1856697 | 5.01391 | 8.384084 | 5.572159 | 2.253675 | 0.8800704
DC-05_tr2 033 | 1393.528 | 48.37607 | 3.445767 | 16.45848 | 9.535717 | 0.285551 | 5.017702 | 8.296906 | 5.590262 | 2.259007 | 0.7345417
DC-05_tr2 034 | 1437.102 | 48.13827 | 3.517997 | 16.73651 | 9.273773 | 0.2564599 | 5.027197 | 8.38907 | 5.61006 | 2.227371 | 0.8232946
DC-05_tr2 035 | 1480.591 | 47.83377 | 3.423428 | 16.85541 | 9.390871 | 0.2105356 | 5.046153 | 8.448643 | 5.61149 | 2.334631 | 0.8450737
DC-05_tr2 037 | 1567.752 | 48.67147 | 3.454239 | 16.53249 | 9.166218 | 0.1870699 | 4.942058 | 8.406701 | 5.587127 | 2.268145 | 0.7844867
DC-05_tr2 038 | 1611.228 | 48.40313 | 3.50115 | 16.41489 | 9.350251 | 0.2194192 | 5.059525 | 8.321723 | 5.651707 | 2.306395 | 0.7718113
DC-05_tr2 039 | 1654.815 | 48.21807 | 3.510168 | 16.64733 | 9.336215 | 0.2078061 | 4.984853 | 8.235393 | 5.753352 | 2.263954 | 0.8428556
DC-05_tr2 040 | 1698.403 | 48.34012 | 3.48501 | 16.46222 | 9.178239 | 0.2247988 | 5.002506 | 8.477051 | 5.724626 | 2.281478 | 0.8239484
DC-05_tr2 041 | 1741.878 | 47.96019 | 3.431652 | 16.67099 | 9.475921 | 0.2741175 | 4.997149 | 8.366596 | 5.681406 | 2.311959 | 0.8300244
DC-05_tr2 042 | 1785.466 | 48.26244 | 3.4518 | 16.81968 | 9.246639 | 0.2979008 | 5.05218 | 8.0019 | 5.61702 | 2.44764 | 0.802805
DC-05_tr2 044 | 1872.529 | 48.38371 | 3.461956 | 16.54627 | 9.151695 | 0.2258115 | 4.936686 | 8.273133 | 5.815249 | 2.353293 | 0.8522059
DC-05_tr2 045 | 1916.103 | 48.66221 | 3.458016 | 16.66514 | 9.269984 | 0.1988359 | 4.874553 | 7.999267 | 5.728642 | 2.333119 | 0.8102382
DC-05_tr2 046 | 1959.591 | 48.23876 | 3.478257 | 16.75793 | 9.199212 | 0.2544838 | 4.859177 | 8.14016 | 5.804017 | 2.429589 | 0.8384157
DC-05_tr2 047 | 2003.166 | 48.88322 | 3.433687 | 16.59615 | 8.969207 | 0.2386933 | 4.921618 | 8.043152 | 5.754027 | 2.393176 | 0.7670649
DC-05_tr2 048 | 2046.753 | 48.36243 | 3.49018 | 16.71119 | 9.366183 | 0.2718173 | 4.834159 | 8.032622 | 5.771819 | 2.41708 | 0.7425227
DC-05_tr2 049 | 2090.242 | 48.24507 | 3.546361 | 16.70222 | 9.245499 | 0.2819409 | 4.877547 | 8.111911 | 5.699138 | 2.454373 | 0.8359428
DC-05_tr2 050 | 2133.816 | 48.51308 | 3.547708 | 16.86462 | 9.092952 | 0.2266996 | 4.785764 | 7.938126 | 5.794936 | 2.424094 | 0.8120193
DC-05_tr2 051 | 2177.404 | 48.84067 | 3.486383 | 16.76386 | 8.976914 | 0.2229615 | 4.812043 | 7.922648 | 5.761926 | 2.421679 | 0.7909078
DC-05_tr2 052 | 2220.879 | 49.00078 | 3.434634 | 16.60073 | 9.002905 | 0.3173394 | 4.704408 | 7.878843 | 5.766022 | 2.42506 | 0.8692747
DC-05_tr2 053 | 2264.467 | 48.76558 | 3.493653 | 16.65724 | 8.973282 | 0.2289591 | 4.793375 | 7.881515 | 5.874744 | 2.505864 | 0.8257915
DC-05_tr2 054 | 2308.041 | 49.08391 | 3.497814 | 16.46887 | 8.952738 | 0.2256923 | 4.684572 | 7.79721 | 5.975432 | 2.560899 | 0.7528628
DC-05_tr2 055 | 2351.53 | 49.14916 | 3.521072 | 16.92823 | 8.583915 | 0.2352243 | 4.635731 | 7.635934 | 5.948319 | 2.541839 | 0.8205764
DC-05_tr2 056 | 2395.104 | 48.97245 | 3.509971 | 16.69325 | 8.733141 | 0.2419373 | 4.585944 | 7.698953 | 6.006646 | 2.653371 | 0.9043397
DC-05_tr2 057 | 2438.692 | 49.40638 | 3.418768 | 16.61728 | 8.671239 | 0.2832397 | 4.558357 | 7.604169 | 5.988024 | 2.589976 | 0.8625655
DC-05_tr2 058 | 2482.18 | 49.58601 | 3.432393 | 16.96253 | 8.544245 | 0.2381682 | 4.429572 | 7.452597 | 5.867608 | 2.645147 | 0.8417236
DC-05_tr2 059 | 2525.754 | 49.72696 | 3.368668 | 17.0415 | 8.312162 | 0.259377 | 4.442887 | 7.4361 | 6.007284 | 2.649045 | 0.7560208
DC-05_tr2 060 | 2569.342 | 49.86494 | 3.318108 | 17.09863 | 8.357485 | 0.2145364 | 4.272064 | 7.258361 | 6.034809 | 2.737439 | 0.843629
DC-05_tr2 061 | 2612.817 | 50.13723 | 3.243016 | 16.90927 | 8.319942 | 0.2658651 | 4.310206 | 7.14914 | 6.040506 | 2.880378 | 0.7444431
DC-05_tr2 062 | 2656.405 | 50.75874 | 3.179542 | 17.05767 | 7.912605 | 0.227332 | 4.132368 | 7.011562 | 6.120876 | 2.765269 | 0.8340341
DC-05_tr2 063 | 2699.979 | 51.29063 | 3.099132 | 17.04523 | 7.685847 | 0.2384266 | 4.049532 | 6.776768 | 6.11562 | 2.954506 | 0.7443082
DC-05_tr2 064 | 2743.468 | 51.43668 | 3.043529 | 17.18391 | 7.509463 | 0.2214141 | 3.901155 | 6.777342 | 6.285776 | 2.886646 | 0.7540839
DC-05_tr2 065 | 2787.042 | 51.72251 | 2.910298 | 17.265 | 7.446633 | 0.2474271 | 3.707781 | 6.504153 | 6.452368 | 3.00351 | 0.7403134
DC-05_tr2 066 | 2830.63 | 52.28288 | 2.671615 | 17.46905 | 7.238213 | 0.1710662 | 3.73819 | 6.37874 | 6.347674 | 3.085819 | 0.6167496
DC-05_tr2 067 | 2874.118 | 52.57513 | 2.561858 | 17.63222 | 6.980285 | 0.2010073 | 3.609419 | 6.057186 | 6.544666 | 3.204915 | 0.6333079
DC-05_tr2 068 | 2917.693 | 53.42432 | 2.462236 | 17.89777 | 6.538375 | 0.2120834 | 3.341606 | 5.76246 | 6.507339 | 3.320915 | 0.5328983
DC-05_tr2 069 | 2961.28 | 54.29811 | 2.273997 | 17.7701 | 6.348671 | 0.2590916 | 3.128032 | 5.504925 | 6.575041 | 3.395561 | 0.4464649
DC-05_tr2 070 | 3004.755 | 55.21736 | 2.08173 | 17.70501 | 6.069994 | 0.2105432 | 2.947399 | 5.090962 | 6.729551 | 3.534818 | 0.4126359
DC-05_tr2 071 | 3048.343 | 55.99682 | 1.841388 | 17.98974 | 5.813821 | 0.1609663 | 2.689668 | 4.800023 | 6.806929 | 3.600017 | 0.3006221
DC-05_tr2 072 | 3091.818 | 56.79506 | 1.656954 | 18.16904 | 5.321302 | 0.1964948 | 2.474302 | 4.565553 | 6.8328 | 3.737335 | 0.2511572
DC-05_tr2 073 | 3135.406 | 57.73489 | 1.43359 | 18.07598 | 4.880617 | 0.1383015 | 2.351854 | 4.245825 | 6.951498 | 3.996071 | 0.1913743
DC-05_tr2 074 | 3178.98 | 58.42082 | 1.29879 | 18.32022 | 4.654717 | 0.1683731 | 2.059609 | 3.830873 | 6.982075 | 4.150113 | 0.1144113
DC-05_tr2 075 | 3222.469 | 59.2941 | 1.082316 | 18.31278 | 4.355752 | 0.1599523 | 1.841624 | 3.497017 | 7.08715 | 4.293675 | 0.07563076
DC-05_tr2 076 | 3266.056 | 59.95113 | 0.913203 | 18.53353 | 3.990571 | 0.1544803 | 1.649504 | 3.280907 | 7.209768 | 4.227125 | 0.08978784
DC-05_tr2 077 | 3309.631 | 60.68473 | 0.8357585 | 18.6126 | 3.534431 | 0.1470613 | 1.537271 | 3.017701 | 7.141204 | 4.402537 | 0.08670723
DC-05_tr2 078 | 3353.119 | 61.09014 | 0.7919092 | 18.5347 | 3.264753 | 0.1565222 | 1.35136 | 2.748178 | 7.273373 | 4.669836 | 0.1192255
DC-05_tr2 079 | 3396.694 | 61.80235 | 0.8010653 | 18.69495 | 2.858744 | 0.1839674 | 1.137842 | 2.581096 | 7.198277 | 4.64803 | 0.09368043
DC-05_tr2 080 | 3440.281 | 61.86674 | 0.7560111 | 18.8434 | 2.74067 | 0.1616478 | 1.060174 | 2.471774 | 7.239505 | 4.736704 | 0.1233818
DC-05_tr2 081 | 3483.756 | 62.09922 | 0.7441984 | 18.90471 | 2.708055 | 0.1545245 | 0.9339689 | 2.356628 | 7.183581 | 4.806281 | 0.108839
DC-05_tr2 082 | 3527.344 | 62.33247 | 0.7761218 | 18.89994 | 2.479191 | 0.1727135 | 0.8371161 | 2.219862 | 7.323469 | 4.875397 | 0.08371161
DC-05_tr2 083 | 3570.918 | 62.48165 | 0.7394627 | 19.00087 | 2.450058 | 0.1850466 | 0.801076 | 2.06756 | 7.27781 | 4.93113 | 0.06533488
DC-05_tr2 084 | 3614.407 | 62.51209 | 0.7910959 | 19.03801 | 2.440505 | 0.1533588 | 0.7521098 | 2.02686 | 7.342197 | 4.860328 | 0.08345286
DC-05_tr2 085 | 3657.994 | 62.35272 | 0.7635912 | 19.26009 | 2.446217 | 0.1708223 | 0.6801928 | 1.95078 | 7.256078 | 4.985328 | 0.1341807
DC-05_tr2 086 | 3701.569 | 62.32011 | 0.6979111 | 19.29495 | 2.377137 | 0.2490335 | 0.6580863 | 1.903768 | 7.40926 | 4.970378 | 0.1193714
DC-05_tr2 087 | 3745.057 | 62.46918 | 0.7900454 | 19.3411 | 2.248726 | 0.2308554 | 0.6398553 | 1.867061 | 7.354777 | 4.982268 | 0.07612658
DC-05_tr2 088 | 3788.632 | 62.72728 | 0.7517973 | 19.0352 | 2.325146 | 0.2053363 | 0.629753 | 1.839449 | 7.347463 | 5.022316 | 0.1162573
DC-05_tr2 089 | 3832.219 | 62.93353 | 0.8175052 | 18.94106 | 2.202208 | 0.1924089 | 0.6068996 | 1.809326 | 7.309677 | 5.107469 | 0.07992051
DC-05_tr2 090 | 3875.694 | 62.71625 | 0.8088677 | 18.99927 | 2.206568 | 0.2128872 | 0.6250906 | 1.833627 | 7.438102 | 5.086502 | 0.0728271
DC-05_tr2 091 | 3919.282 | 62.60956 | 0.8245026 | 19.03256 | 2.362234 | 0.2011007 | 0.6299291 | 1.740594 | 7.563293 | 4.952403 | 0.08381787
DC-05_tr2 092 | 3962.856 | 62.74424 | 0.7864151 | 19.14266 | 2.163595 | 0.2318137 | 0.6208486 | 1.761784 | 7.418038 | 5.068993 | 0.06161093
DC-05_tr2 093 | 4006.345 | 62.78028 | 0.7887991 | 18.86935 | 2.271791 | 0.20415 | 0.6063297 | 1.732371 | 7.551891 | 5.10375 | 0.09128659
DC-05_tr2 094 | 4049.933 | 62.90496 | 0.811727 | 18.93165 | 2.209557 | 0.2029058 | 0.6300869 | 1.763496 | 7.468926 | 5.000031 | 0.07666023
DC-05_tr2 095 | 4093.507 | 62.4675 | 0.8094932 | 19.17166 | 2.285773 | 0.2447425 | 0.6353832 | 1.750367 | 7.536874 | 5.00399 | 0.09421092
DC-05_tr2 096 | 4136.995 | 62.67559 | 0.8001752 | 19.26424 | 2.240984 | 0.2184445 | 0.6527637 | 1.716717 | 7.360296 | 5.016514 | 0.05427704
DC-05_tr2 097 | 4180.57 | 62.47939 | 0.7909163 | 19.18626 | 2.263896 | 0.2457206 | 0.6182813 | 1.674663 | 7.535982 | 5.106687 | 0.09820553
DC-05_tr2 098 | 4224.157 | 62.61759 | 0.7704011 | 19.03114 | 2.366034 | 0.156364 | 0.6169176 | 1.635649 | 7.622743 | 5.081829 | 0.101328
DC-05_tr2 099 | 4267.633 | 62.76847 | 0.8641781 | 19.16145 | 2.161221 | 0.2375275 | 0.5985238 | 1.654523 | 7.466036 | 5.015273 | 0.07279902
DC-05_tr2 100 | 4311.22 | 62.77542 | 0.7727723 | 19.20764 | 2.150341 | 0.2279154 | 0.6166389 | 1.589383 | 7.521 | 5.069403 | 0.06949653
DC-05_tr2 101 | 4354.695 | 62.36336 | 0.7874976 | 19.41364 | 2.314346 | 0.1936198 | 0.6291095 | 1.591113 | 7.500961 | 5.093628 | 0.1127211
DC-05_tr2 102 | 4398.283 | 62.63011 | 0.8135096 | 19.09278 | 2.221292 | 0.1995031 | 0.5960296 | 1.591065 | 7.645378 | 5.083143 | 0.1271819
DC-05_tr2 103 | 4441.871 | 62.55962 | 0.8052998 | 19.21326 | 2.195801 | 0.2378094 | 0.6104742 | 1.636493 | 7.498868 | 5.147704 | 0.09466804
DC-05_tr2 104 | 4485.346 | 62.566 | 0.7917526 | 19.2209 | 2.24003 | 0.2193578 | 0.6144082 | 1.641312 | 7.525262 | 5.068455 | 0.1125176
DC-05_tr2 105 | 4528.933 | 62.60207 | 0.785825 | 19.01156 | 2.299121 | 0.2742449 | 0.5978745 | 1.567114 | 7.598439 | 5.154979 | 0.1087701
DC-05_tr2 106 | 4572.508 | 62.87992 | 0.8090453 | 19.01452 | 2.320102 | 0.2236578 | 0.6069387 | 1.598292 | 7.331522 | 5.114536 | 0.1014658
DC-05_tr2 107 | 4615.996 | 62.69657 | 0.8146008 | 19.12514 | 2.26278 | 0.1817457 | 0.6339917 | 1.632508 | 7.563265 | 5.042177 | 0.04721874
DC-05_tr2 108 | 4659.571 | 62.78229 | 0.7895791 | 19.06636 | 2.243716 | 0.2692459 | 0.6311624 | 1.617562 | 7.461659 | 5.061405 | 0.07701684
DC-05_tr2 109 | 4703.158 | 62.66672 | 0.8433633 | 19.08915 | 2.217741 | 0.2047783 | 0.6009663 | 1.606308 | 7.503011 | 5.202364 | 0.06559953
DC-05_tr2 110 | 4746.634 | 62.42977 | 0.7784338 | 19.30061 | 2.325997 | 0.2170931 | 0.6135464 | 1.633367 | 7.536231 | 5.106856 | 0.05809824
DC-05_tr2 111 | 4790.221 | 62.63525 | 0.8070449 | 19.24231 | 2.243221 | 0.2045653 | 0.6005246 | 1.53321 | 7.583732 | 5.052392 | 0.09775503
DC-05_tr2 112 | 4833.796 | 62.57396 | 0.8030877 | 19.15318 | 2.205204 | 0.2364641 | 0.60845 | 1.677197 | 7.609507 | 5.041945 | 0.09100349
DC-05_tr2 113 | 4877.284 | 62.51289 | 0.8448631 | 19.1921 | 2.196316 | 0.25545 | 0.5983421 | 1.652368 | 7.605 | 5.059737 | 0.08292631
DC-05_tr2 114 | 4920.872 | 62.77655 | 0.7517343 | 19.09428 | 2.283906 | 0.2218064 | 0.5969019 | 1.54318 | 7.510141 | 5.113069 | 0.1084341
DC-05_tr2 115 | 4964.446 | 62.66625 | 0.8229714 | 19.13599 | 2.185792 | 0.2072379 | 0.6276936 | 1.587793 | 7.598722 | 5.062378 | 0.1051655
DC-05_tr2 116 | 5007.934 | 62.48365 | 0.7648221 | 19.19008 | 2.327943 | 0.2222877 | 0.6145358 | 1.575997 | 7.540064 | 5.150317 | 0.130303
DC-05_tr2 117 | 5051.509 | 62.76044 | 0.7589731 | 18.9847 | 2.322541 | 0.2663664 | 0.5989874 | 1.596747 | 7.548258 | 5.039084 | 0.1239034
DC-05_tr2 118 | 5095.096 | 62.7537 | 0.7652563 | 19.09266 | 2.159289 | 0.1944394 | 0.6347691 | 1.62205 | 7.593673 | 5.093444 | 0.09071082
DC-05_tr2 119 | 5138.572 | 62.49813 | 0.756377 | 19.3223 | 2.208852 | 0.2734229 | 0.5927775 | 1.620513 | 7.555513 | 5.088617 | 0.08350287
DC-05_tr2 120 | 5182.159 | 62.52836 | 0.8216451 | 19.22363 | 2.217318 | 0.1836764 | 0.6062044 | 1.650097 | 7.53888 | 5.135927 | 0.09426179
DC-05_tr2 121 | 5225.734 | 62.56808 | 0.7891349 | 19.18988 | 2.287945 | 0.2388944 | 0.6008432 | 1.587133 | 7.605872 | 5.070581 | 0.06163023
DC-05_tr2 122 | 5269.222 | 62.54692 | 0.8265721 | 19.11616 | 2.122867 | 0.2731768 | 0.6073472 | 1.594739 | 7.673389 | 5.125948 | 0.1128744
DC-05_tr2 123 | 5312.81 | 62.7028 | 0.8449042 | 19.06546 | 2.194288 | 0.2647636 | 0.5988749 | 1.573263 | 7.50405 | 5.175207 | 0.07638605
DC-05_tr2 124 | 5356.384 | 62.79826 | 0.7911044 | 19.09491 | 2.180495 | 0.2193993 | 0.5774159 | 1.578263 | 7.610966 | 5.035905 | 0.1132819
DC-05_tr2 125 | 5399.873 | 62.73776 | 0.7564889 | 19.13946 | 2.138083 | 0.2099866 | 0.6157059 | 1.590651 | 7.622731 | 5.112807 | 0.0763306
DC-05_tr2 126 | 5443.447 | 62.40419 | 0.7476933 | 19.24499 | 2.138333 | 0.2382123 | 0.5983199 | 1.621827 | 7.799232 | 5.123734 | 0.08346728
DC-05_tr2 127 | 5486.935 | 62.65864 | 0.7942253 | 19.18374 | 2.08004 | 0.2282896 | 0.6040355 | 1.534287 | 7.753814 | 5.086831 | 0.07609653
DC-05_tr2 128 | 5530.51 | 62.76571 | 0.7990626 | 18.95518 | 2.167196 | 0.2625521 | 0.6153176 | 1.627989 | 7.745909 | 4.977291 | 0.0837844
DC-05_tr2 129 | 5574.097 | 62.59193 | 0.8089089 | 19.217 | 2.176483 | 0.1754596 | 0.6222059 | 1.598838 | 7.622847 | 5.095652 | 0.09066959
DC-05_tr2 130 | 5617.573 | 62.60723 | 0.7780918 | 19.11103 | 2.264781 | 0.2290634 | 0.6209015 | 1.571903 | 7.69405 | 5.046635 | 0.07632001
DC-05_tr2 131 | 5661.16 | 62.50064 | 0.7528487 | 19.18663 | 2.21305 | 0.234995 | 0.6041111 | 1.595454 | 7.730234 | 5.095161 | 0.08687507
DC-05_tr2 132 | 5704.748 | 62.59833 | 0.7300722 | 19.27457 | 2.206063 | 0.209317 | 0.5922191 | 1.615708 | 7.643542 | 5.064623 | 0.06556046
DC-05_tr2 133 | 5748.223 | 62.45502 | 0.7495015 | 19.186 | 2.340259 | 0.2104171 | 0.5853741 | 1.597974 | 7.690896 | 5.07228 | 0.1122706
DC-05_tr2 134 | 5791.811 | 62.54778 | 0.7651617 | 19.18587 | 2.210972 | 0.2194442 | 0.6111169 | 1.539415 | 7.614423 | 5.196818 | 0.1089989
DC-05_tr2 135 | 5835.385 | 62.50498 | 0.7698254 | 19.26892 | 2.297368 | 0.2126618 | 0.5919346 | 1.583322 | 7.657895 | 5.029374 | 0.08371942
DC-05_tr2 136 | 5878.874 | 62.41965 | 0.8548756 | 19.268 | 2.240705 | 0.2284074 | 0.5913604 | 1.569526 | 7.661767 | 5.111287 | 0.05441713
DC-05_tr2 137 | 5922.448 | 62.47845 | 0.790451 | 19.29163 | 2.167599 | 0.2182049 | 0.6215847 | 1.620538 | 7.607239 | 5.099018 | 0.1052834
DC-05_tr2 138 | 5966.036 | 62.74321 | 0.7941291 | 18.9775 | 2.184164 | 0.2673541 | 0.6139356 | 1.58661 | 7.582759 | 5.130725 | 0.1196139
DC-05_tr2 139 | 6009.511 | 62.71373 | 0.8003859 | 19.12846 | 2.164319 | 0.2342618 | 0.6066278 | 1.60778 | 7.657568 | 5.039772 | 0.04709971
DC-05_tr2 140 | 6053.098 | 62.47751 | 0.778332 | 19.18169 | 2.285258 | 0.2668892 | 0.6081268 | 1.592442 | 7.589952 | 5.128905 | 0.0908933

## DC-06
Run | DC-06
Label | Distance (µm) | SiO2 | TiO2 | Al2O3 | FeO | MnO | MgO | CaO | Na2O | K2O | P2O5
Transect 1
DC-06_tr1 001 | 0 | 47.79422 | 3.340512 | 16.31871 | 8.361655 | 0.266411 | 5.13526 | 9.502824 | 5.892581 | 2.583191 | 0.8046278
DC-06_tr1 002 | 37.70053 | 48.14748 | 3.343 | 16.06296 | 8.538623 | 0.1805013 | 5.133523 | 9.459759 | 5.878712 | 2.463263 | 0.7921772
DC-06_tr1 003 | 75.4006 | 47.96897 | 3.319974 | 16.24822 | 8.584357 | 0.2037492 | 5.078216 | 9.370394 | 5.915966 | 2.492566 | 0.8175824
DC-06_tr1 004 | 113.1011 | 48.2167 | 3.334244 | 16.34922 | 8.340803 | 0.2201016 | 5.048108 | 9.400283 | 5.879072 | 2.492893 | 0.7185763
DC-06_tr1 005 | 150.8016 | 48.08942 | 3.127936 | 16.46827 | 8.379139 | 0.2440204 | 5.002626 | 9.37345 | 6.038366 | 2.475419 | 0.8013523
DC-06_tr1 006 | 188.5017 | 48.30388 | 3.289215 | 16.30127 | 8.347159 | 0.2036624 | 5.037257 | 9.257382 | 5.988854 | 2.544487 | 0.7268338
DC-06_tr1 007 | 226.2022 | 48.50881 | 3.293107 | 16.26939 | 8.341162 | 0.2431118 | 4.944822 | 9.249605 | 5.863589 | 2.549835 | 0.7365617
DC-06_tr1 008 | 263.9023 | 48.23063 | 3.220864 | 16.10432 | 8.551239 | 0.258801 | 5.062827 | 9.209818 | 5.988954 | 2.500543 | 0.872
DC-06_tr1 009 | 301.5028 | 48.61987 | 3.206842 | 16.148 | 8.49296 | 0.2027552 | 5.006812 | 9.175707 | 5.979209 | 2.462027 | 0.7058157
DC-06_tr1 010 | 339.2033 | 48.38803 | 3.163357 | 16.28047 | 8.459662 | 0.2095853 | 5.00779 | 9.242773 | 5.91455 | 2.56572 | 0.7680672
DC-06_tr1 011 | 376.9034 | 48.49403 | 3.361787 | 16.20237 | 8.286239 | 0.2102402 | 5.016979 | 9.304028 | 5.973083 | 2.508489 | 0.642749
DC-06_tr1 012 | 414.6039 | 48.31995 | 3.230964 | 16.51611 | 8.175475 | 0.2321546 | 5.006446 | 9.331603 | 5.811607 | 2.518707 | 0.8569798
DC-06_tr1 013 | 452.3044 | 48.36334 | 3.309724 | 16.3521 | 8.191567 | 0.2015829 | 4.974929 | 9.329284 | 5.87476 | 2.54435 | 0.8583562
DC-06_tr1 014 | 490.0045 | 48.15009 | 3.240374 | 16.29504 | 8.4581 | 0.2504302 | 4.938205 | 9.369131 | 5.973468 | 2.546747 | 0.7784143
DC-06_tr1 015 | 527.705 | 48.36178 | 3.207669 | 16.06919 | 8.62575 | 0.2387246 | 4.904032 | 9.222048 | 5.983536 | 2.559966 | 0.8273112
DC-06_tr1 016 | 565.4055 | 48.36812 | 3.150849 | 16.13648 | 8.450474 | 0.1957659 | 5.124004 | 9.256265 | 6.053763 | 2.479357 | 0.784923
DC-06_tr1 017 | 603.1056 | 48.58027 | 3.267546 | 16.23465 | 8.204942 | 0.1811066 | 4.958012 | 9.246021 | 5.916629 | 2.52539 | 0.8854328
DC-06_tr1 018 | 640.8061 | 48.3998 | 3.200499 | 16.32254 | 8.517457 | 0.2456125 | 4.90399 | 9.188529 | 5.967382 | 2.560399 | 0.6937856
DC-06_tr1 019 | 678.5066 | 48.4537 | 3.288337 | 16.2031 | 8.340136 | 0.2345404 | 5.020679 | 9.273734 | 5.829797 | 2.593326 | 0.7626453
DC-06_tr1 020 | 716.2067 | 48.9034 | 3.327256 | 16.09728 | 8.323322 | 0.1910322 | 4.923509 | 9.111084 | 5.877115 | 2.560225 | 0.6857671
DC-06_tr1 021 | 753.9072 | 48.50953 | 3.33767 | 16.14237 | 8.581109 | 0.2163305 | 4.9653 | 9.08588 | 5.89243 | 2.544458 | 0.7249131
DC-06_tr1 022 | 791.6073 | 48.87205 | 3.251962 | 16.16719 | 8.346017 | 0.1919275 | 4.867652 | 9.066388 | 5.876172 | 2.552173 | 0.8084625
DC-06_tr1 023 | 829.2078 | 48.49636 | 3.253683 | 16.35079 | 8.329841 | 0.2218888 | 4.901118 | 9.215337 | 5.941061 | 2.543227 | 0.7466997
DC-06_tr1 024 | 866.9083 | 48.52029 | 3.193215 | 16.28747 | 8.387374 | 0.2276721 | 4.997175 | 9.237516 | 5.847317 | 2.48822 | 0.8137516
DC-06_tr1 026 | 942.3089 | 48.65683 | 3.263064 | 15.9126 | 8.684293 | 0.1957838 | 4.863617 | 9.045709 | 5.916885 | 2.643495 | 0.8177279
DC-06_tr1 027 | 980.0094 | 48.51978 | 3.307701 | 16.29273 | 8.479185 | 0.194161 | 4.823304 | 9.042415 | 6.000969 | 2.539659 | 0.800095
DC-06_tr1 028 | 1017.71 | 48.82836 | 3.14022 | 16.24857 | 8.263737 | 0.1904791 | 4.916924 | 9.079781 | 5.929231 | 2.561759 | 0.8409386
DC-06_tr1 029 | 1055.41 | 48.5455 | 3.216372 | 16.14391 | 8.594228 | 0.2049791 | 4.829729 | 8.966541 | 6.070773 | 2.626876 | 0.8010938
DC-06_tr1 030 | 1093.111 | 48.92742 | 3.196316 | 16.05399 | 8.39938 | 0.1895033 | 4.768614 | 9.040712 | 6.020245 | 2.617048 | 0.7867695
DC-06_tr1 031 | 1130.811 | 49.17487 | 3.195181 | 16.13051 | 8.235322 | 0.2258272 | 4.792772 | 8.956815 | 5.936853 | 2.576759 | 0.7750891
DC-06_tr1 032 | 1168.511 | 48.7355 | 3.245599 | 16.2486 | 8.232488 | 0.2014332 | 4.801426 | 9.046464 | 6.151183 | 2.555265 | 0.7820348
DC-06_tr1 033 | 1206.212 | 48.50821 | 3.246937 | 16.3893 | 8.266805 | 0.2569719 | 4.78279 | 9.122348 | 5.999103 | 2.649089 | 0.7784403
DC-06_tr1 034 | 1243.912 | 48.90253 | 3.216186 | 16.01908 | 8.298173 | 0.2548209 | 4.855205 | 9.019754 | 6.020041 | 2.638922 | 0.7752865
DC-06_tr1 035 | 1281.612 | 48.7826 | 3.213597 | 16.07832 | 8.400817 | 0.2586377 | 4.897893 | 8.948472 | 6.086201 | 2.603943 | 0.7295175
DC-06_tr1 036 | 1319.312 | 48.87516 | 3.236356 | 16.24362 | 8.049663 | 0.2051066 | 4.792693 | 9.100963 | 6.039824 | 2.659172 | 0.7974422
DC-06_tr1 037 | 1357.013 | 49.10175 | 3.163186 | 16.0847 | 8.18707 | 0.2342412 | 4.796466 | 9.034722 | 5.974907 | 2.59464 | 0.8283206
DC-06_tr1 038 | 1394.613 | 48.87632 | 3.136669 | 16.3437 | 8.460752 | 0.1927401 | 4.766911 | 8.863154 | 5.994752 | 2.600134 | 0.7648726
DC-06_tr1 039 | 1432.313 | 48.88621 | 3.182857 | 16.2851 | 8.343411 | 0.2069372 | 4.738233 | 8.961441 | 5.953693 | 2.616329 | 0.8257916
DC-06_tr1 040 | 1470.014 | 48.76594 | 3.147854 | 16.32756 | 8.246346 | 0.2470808 | 4.757904 | 8.999767 | 6.037688 | 2.683417 | 0.7864475
DC-06_tr1 041 | 1507.714 | 48.8157 | 3.150728 | 16.36114 | 8.268088 | 0.2609133 | 4.777575 | 8.875581 | 5.971969 | 2.707979 | 0.8103344
DC-06_tr1 042 | 1545.415 | 49.02373 | 3.278624 | 16.20636 | 8.113557 | 0.1883134 | 4.814182 | 8.902086 | 5.986601 | 2.728728 | 0.7578186
DC-06_tr1 043 | 1583.115 | 49.27634 | 3.189809 | 16.29081 | 8.047019 | 0.2135515 | 4.701862 | 8.865184 | 6.037853 | 2.671983 | 0.7055899
DC-06_tr1 044 | 1620.816 | 49.25258 | 3.245606 | 16.18668 | 8.04166 | 0.1441917 | 4.80639 | 8.806547 | 5.93305 | 2.770135 | 0.8131586
DC-06_tr1 045 | 1658.516 | 49.08502 | 3.103906 | 16.49917 | 8.146463 | 0.2223263 | 4.702262 | 8.765182 | 6.011884 | 2.732674 | 0.7311193
DC-06_tr1 046 | 1696.216 | 48.96021 | 3.104794 | 16.45852 | 7.96447 | 0.2140127 | 4.786989 | 8.753649 | 6.188819 | 2.762124 | 0.8064156
DC-06_tr1 047 | 1733.917 | 49.27555 | 3.195803 | 16.35255 | 8.186652 | 0.2405153 | 4.617313 | 8.705450712 | 6.018071 | 2.697756 | 0.7103399
DC-06_tr1 048 | 1771.617 | 49.28282 | 3.126456 | 16.31105 | 7.990974 | 0.2551558 | 4.627977 | 8.731451 | 6.180921 | 2.704796 | 0.7884017
DC-06_tr1 049 | 1809.317 | 48.90904 | 3.197343 | 16.40959 | 8.251208 | 0.2456797 | 4.723817 | 8.684396 | 6.116208 | 2.702271 | 0.760452
DC-06_tr1 050 | 1847.017 | 49.35717 | 3.14232 | 16.41449 | 7.88681 | 0.2297822 | 4.641124 | 8.724073 | 6.139928 | 2.759867 | 0.7044379
DC-06_tr1 051 | 1884.718 | 49.23357 | 3.169366 | 16.42496 | 8.042137 | 0.1950141 | 4.666298 | 8.764794 | 6.018698 | 2.694477 | 0.7906897
DC-06_tr1 052 | 1922.318 | 49.65549 | 3.073074 | 16.1414 | 7.987923 | 0.2198748 | 4.604437 | 8.712216 | 6.10476 | 2.70058 | 0.8002409
DC-06_tr1 053 | 1960.018 | 49.14978 | 3.150893 | 16.41781 | 8.084527 | 0.210094 | 4.68488 | 8.727143 | 6.05303 | 2.79849 | 0.7233579
DC-06_tr1 054 | 1997.719 | 49.32996 | 3.060998 | 16.36697 | 8.131427 | 0.1942797 | 4.633144 | 8.704063 | 6.184466 | 2.748651 | 0.6460372
DC-06_tr1 055 | 2035.419 | 49.25313 | 3.1469 | 16.49017 | 7.92936 | 0.2399511 | 4.606482 | 8.705734 | 6.035009 | 2.763889 | 0.8293738
DC-06_tr1 056 | 2073.12 | 49.41047 | 3.203105 | 16.34617 | 7.914768 | 0.2161579 | 4.649668 | 8.700046 | 6.085899 | 2.748471 | 0.7252449
DC-06_tr1 057 | 2110.82 | 49.34965 | 3.158792 | 16.41536 | 7.922872 | 0.2066161 | 4.629443 | 8.627127 | 6.07938 | 2.744524 | 0.866234
DC-06_tr1 058 | 2148.521 | 49.39237 | 3.155996 | 16.53288 | 7.941558 | 0.192557 | 4.620543 | 8.642891 | 6.126345 | 2.743447 | 0.6514141
DC-06_tr1 059 | 2186.221 | 49.58363 | 3.139507 | 16.44896 | 7.874502 | 0.2187362 | 4.611473 | 8.481817 | 6.124613 | 2.727769 | 0.7889942
DC-06_tr1 060 | 2223.921 | 49.34226 | 3.178046 | 16.35455 | 7.945115 | 0.2025488 | 4.643249 | 8.584851 | 6.170362 | 2.796268 | 0.7827486
DC-06_tr1 061 | 2261.621 | 49.40327 | 3.113392 | 16.50201 | 7.89137 | 0.2381796 | 4.582749 | 8.620911 | 6.134307 | 2.722934 | 0.7908838
DC-06_tr1 062 | 2299.322 | 49.37306 | 3.126445 | 16.27196 | 8.027637 | 0.2302012 | 4.498778 | 8.564188 | 6.118751 | 2.827214 | 0.9617686
DC-06_tr1 063 | 2337.022 | 49.26301 | 3.142481 | 16.60585 | 8.030784 | 0.2510904 | 4.549408 | 8.57507 | 6.069301 | 2.752238 | 0.7607679
DC-06_tr1 064 | 2374.722 | 49.69921 | 3.09848 | 16.38798 | 7.885169 | 0.2243053 | 4.642573 | 8.492512 | 6.094021 | 2.748486 | 0.7272679
DC-06_tr1 065 | 2412.423 | 49.61638 | 3.104892 | 16.24653 | 7.9118 | 0.2102249 | 4.600604 | 8.664814 | 6.044739 | 2.795434 | 0.8045899
DC-06_tr1 066 | 2450.123 | 49.14051 | 3.15638 | 16.48332 | 7.983785 | 0.2510663 | 4.528271 | 8.664573 | 6.188981 | 2.733466 | 0.8696549
DC-06_tr1 067 | 2487.723 | 49.59893 | 3.077985 | 16.26787 | 7.901538 | 0.2493374 | 4.50336 | 8.686527 | 6.166298 | 2.76812 | 0.7800315
DC-06_tr1 069 | 2563.124 | 49.51171 | 3.095129 | 16.28307 | 8.105305 | 0.1887097 | 4.565057 | 8.426204 | 6.190258 | 2.867394 | 0.7671573
DC-06_tr1 070 | 2600.825 | 49.51659 | 3.069425 | 16.31478 | 7.949291 | 0.2286982 | 4.578126 | 8.479937 | 6.211684 | 2.902948 | 0.7485236
DC-06_tr1 071 | 2638.525 | 49.76686 | 3.128558 | 16.52334 | 7.562408 | 0.2544284 | 4.547804 | 8.474041 | 6.17424 | 2.859212 | 0.7091052
DC-06_tr1 072 | 2676.226 | 49.70826 | 3.179017 | 16.25634 | 7.937221 | 0.2401809 | 4.551774 | 8.319115 | 6.234176 | 2.7868 | 0.7871163
DC-06_tr1 073 | 2713.926 | 49.74533 | 3.162699 | 16.4543 | 7.700036 | 0.2261433 | 4.454651 | 8.268495 | 6.191035 | 2.92498 | 0.8723262
DC-06_tr1 075 | 2789.326 | 50.3137 | 3.015713 | 16.34288 | 7.59628 | 0.2301683 | 4.383665 | 8.249166 | 6.155785 | 2.994986 | 0.7176567
DC-06_tr1 076 | 2827.027 | 50.29063 | 2.938259 | 16.46456 | 7.598236 | 0.2245449 | 4.319757 | 8.12403 | 6.288906 | 2.938259 | 0.8128153
DC-06_tr1 077 | 2864.727 | 50.55869 | 2.907924 | 16.39574 | 7.486358 | 0.2544949 | 4.258768 | 8.043194 | 6.218008 | 2.990418 | 0.8864012
DC-06_tr1 078 | 2902.427 | 50.51093 | 2.874271 | 16.56569 | 7.396869 | 0.2033624 | 4.254745 | 7.973783 | 6.34606 | 3.080312 | 0.7939787
DC-06_tr1 079 | 2940.128 | 50.64442 | 2.872123 | 16.67485 | 7.252628 | 0.2584911 | 4.12222 | 7.893174 | 6.539763 | 3.047757 | 0.6945786
DC-06_tr1 080 | 2977.828 | 50.97422 | 2.797492 | 16.63011 | 7.14341 | 0.2260704 | 4.108493 | 7.814395 | 6.410488 | 3.127823 | 0.7675037
DC-06_tr1 081 | 3015.428 | 51.40646 | 2.761333 | 16.58876 | 7.183617 | 0.1838466 | 4.058951 | 7.598855 | 6.456951 | 3.114285 | 0.6469408
DC-06_tr1 082 | 3053.129 | 51.73994 | 2.70852 | 16.75575 | 6.972122 | 0.2224488 | 3.85166 | 7.548841 | 6.508687 | 3.141059 | 0.5509727
DC-06_tr1 083 | 3090.829 | 51.86475 | 2.611372 | 16.84957 | 6.756407 | 0.1681848 | 3.865245 | 7.378162 | 6.663143 | 3.181314 | 0.6618584
DC-06_tr1 084 | 3128.53 | 51.77114 | 2.602555 | 16.97363 | 6.884846 | 0.1949324 | 3.79496 | 7.258121 | 6.542677 | 3.359473 | 0.6176661
DC-06_tr1 085 | 3166.23 | 52.58474 | 2.26614 | 16.98575 | 6.643909 | 0.2157983 | 3.708228 | 7.014732 | 6.613007 | 3.378608 | 0.5890933
DC-06_tr1 086 | 3203.931 | 52.72156 | 2.312439 | 17.21942 | 6.369532 | 0.1952153 | 3.571893 | 6.968289 | 6.689557 | 3.468659 | 0.4834444
DC-06_tr1 087 | 3241.631 | 53.69402 | 2.269052 | 16.82192 | 6.198637 | 0.2384567 | 3.486089 | 6.714331 | 6.611192 | 3.486089 | 0.4802139
DC-06_tr1 088 | 3279.331 | 53.98517 | 2.21504 | 16.8137 | 6.047575 | 0.205123 | 3.420434 | 6.542096 | 6.748146 | 3.564669 | 0.4580497
DC-06_tr1 089 | 3317.031 | 54.01034 | 2.063363 | 17.10829 | 5.920504 | 0.2007372 | 3.266127 | 6.397462 | 6.926263 | 3.701611 | 0.4053108
DC-06_tr1 091 | 3392.432 | 55.21424 | 1.912805 | 17.18439 | 5.563588 | 0.158372 | 2.992614 | 5.933809 | 6.890211 | 3.794758 | 0.3552058
DC-06_tr1 092 | 3430.132 | 55.83527 | 1.736133 | 17.444 | 5.342742 | 0.1558386 | 2.893554 | 5.632097 | 6.851523 | 3.844294 | 0.2645535
DC-06_tr1 093 | 3467.833 | 56.70874 | 1.570009 | 17.20966 | 5.059249 | 0.1592688 | 2.678426 | 5.377376 | 7.019323 | 3.991983 | 0.2259729
DC-06_tr1 094 | 3505.533 | 56.94754 | 1.349542 | 17.77864 | 4.698198 | 0.143947 | 2.483629 | 5.091439 | 7.078342 | 4.21182 | 0.2169036
DC-06_tr1 095 | 3543.133 | 58.02812 | 1.233342 | 17.70017 | 4.504936 | 0.1533946 | 2.247314 | 4.680186 | 7.030587 | 4.298761 | 0.1231899
DC-06_tr1 096 | 3580.834 | 58.58348 | 1.060675 | 17.75506 | 4.176452 | 0.1541995 | 2.149947 | 4.413049 | 7.293361 | 4.320468 | 0.09330153
DC-06_tr1 097 | 3618.534 | 59.54356 | 0.9297949 | 17.71774 | 3.937276 | 0.1267762 | 1.917103 | 4.174337 | 7.132447 | 4.442319 | 0.07864244
DC-06_tr1 098 | 3656.235 | 60.12318 | 0.8341937 | 17.56524 | 3.693045 | 0.1005501 | 1.779282 | 3.899938 | 7.292988 | 4.572341 | 0.1392392
DC-06_tr1 099 | 3693.935 | 60.31936 | 0.7273441 | 17.81693 | 3.553058 | 0.1550332 | 1.618604 | 3.61503 | 7.395319 | 4.678882 | 0.1204322
DC-06_tr1 100 | 3731.636 | 60.74427 | 0.712847 | 18.00442 | 3.231298 | 0.1427759 | 1.513548 | 3.499712 | 7.29881 | 4.76952 | 0.08279556
DC-06_tr1 101 | 3769.336 | 61.12943 | 0.7076132 | 17.99262 | 3.038386 | 0.1218455 | 1.418637 | 3.317421 | 7.358268 | 4.836614 | 0.07916339
DC-06_tr1 102 | 3807.036 | 61.28603 | 0.7444302 | 18.0471 | 3.05761 | 0.09564038 | 1.263709 | 3.16056 | 7.402092 | 4.848937 | 0.09389024
DC-06_tr1 103 | 3844.736 | 61.63704 | 0.7355546 | 18.14616 | 2.674932 | 0.1485155 | 1.146709 | 3.067393 | 7.394792 | 4.947075 | 0.1018333
DC-06_tr1 104 | 3882.437 | 61.43919 | 0.743299 | 18.35357 | 2.705711 | 0.1478368 | 1.132386 | 2.993772 | 7.45871 | 4.927892 | 0.09763194
DC-06_tr1 105 | 3920.137 | 61.88779 | 0.7323286 | 18.44475 | 2.514256 | 0.1438484 | 1.071341 | 2.885212 | 7.388203 | 4.894556 | 0.03771384
DC-06_tr1 106 | 3957.837 | 61.73226 | 0.7205006 | 18.36671 | 2.463952 | 0.1854124 | 1.018125 | 2.854078 | 7.504787 | 5.071634 | 0.08254239
DC-06_tr1 107 | 3995.538 | 61.86077 | 0.7333321 | 18.42574 | 2.495794 | 0.1466664 | 0.9784951 | 2.742292 | 7.45657 | 5.032671 | 0.1276655
DC-06_tr1 108 | 4033.238 | 61.69545 | 0.7477489 | 18.66287 | 2.313579 | 0.1713077 | 0.9387991 | 2.724882 | 7.46515 | 5.182418 | 0.09778729
DC-06_tr1 109 | 4070.938 | 62.12789 | 0.7272502 | 18.55272 | 2.228803 | 0.1720099 | 0.89472 | 2.631226 | 7.439662 | 5.097355 | 0.1283626
DC-06_tr1 110 | 4108.539 | 61.94473 | 0.7501772 | 18.44022 | 2.328207 | 0.1804876 | 0.9507533 | 2.647563 | 7.530617 | 5.140599 | 0.08663815
DC-06_tr1 111 | 4146.24 | 62.14905 | 0.8162077 | 18.44311 | 2.365819 | 0.1558355 | 0.8823478 | 2.561257 | 7.395757 | 5.1328 | 0.09782149
DC-06_tr1 112 | 4183.94 | 62.07906 | 0.8034245 | 18.39723 | 2.347268 | 0.2092981 | 0.8929913 | 2.594349 | 7.474195 | 5.126927 | 0.07525671
DC-06_tr1 113 | 4221.64 | 62.18549 | 0.7428567 | 18.17082 | 2.424145 | 0.1833517 | 0.8711515 | 2.547407 | 7.570318 | 5.218075 | 0.08638586
DC-06_tr1 114 | 4259.34 | 62.19728 | 0.7695105 | 18.47321 | 2.324649 | 0.201263 | 0.8299514 | 2.520953 | 7.418214 | 5.196882 | 0.06808639
DC-06_tr1 115 | 4297.041 | 62.21519 | 0.787881 | 18.57522 | 2.187132 | 0.1999224 | 0.8359363 | 2.484911 | 7.495805 | 5.082772 | 0.1352325
DC-06_tr1 116 | 4334.741 | 62.32369 | 0.7563975 | 18.39719 | 2.277747 | 0.1851056 | 0.8788393 | 2.452958 | 7.52378 | 5.132661 | 0.07163051
DC-06_tr1 117 | 4372.441 | 62.24423 | 0.7729375 | 18.55868 | 2.261008 | 0.1827222 | 0.8290023 | 2.41447 | 7.47872 | 5.187019 | 0.07120642
DC-06_tr1 118 | 4410.142 | 62.16657 | 0.7436296 | 18.56241 | 2.266221 | 0.1760442 | 0.8210932 | 2.420736 | 7.519734 | 5.191707 | 0.1318529
DC-06_tr1 119 | 4447.842 | 62.18183 | 0.7438323 | 18.69371 | 2.298069 | 0.1604526 | 0.8078279 | 2.328985 | 7.533131 | 5.214452 | 0.03771718
DC-06_tr1 120 | 4485.542 | 62.73125 | 0.7411773 | 18.37892 | 2.070269 | 0.1715366 | 0.810468 | 2.376584 | 7.48888 | 5.165109 | 0.06580497
DC-06_tr1 121 | 4523.243 | 61.89496 | 0.7975678 | 18.94031 | 2.239147 | 0.2077887 | 0.81431 | 2.300775 | 7.508333 | 5.217829 | 0.07898643
DC-06_tr1 122 | 4560.943 | 62.32527 | 0.7576114 | 18.5665 | 2.273449 | 0.2061465 | 0.7998034 | 2.304171 | 7.475755 | 5.212547 | 0.07875145
DC-06_tr1 123 | 4598.643 | 62.48727 | 0.7376262 | 18.57056 | 2.140758 | 0.1631549 | 0.8184762 | 2.348599 | 7.409517 | 5.247975 | 0.07606965
DC-06_tr1 124 | 4636.244 | 62.42657 | 0.7852274 | 18.64058 | 2.157218 | 0.1808744 | 0.7769304 | 2.301033 | 7.434105 | 5.232637 | 0.06482717
DC-06_tr1 125 | 4673.945 | 62.44346 | 0.7656992 | 18.55646 | 2.147882 | 0.1788525 | 0.840875 | 2.240819 | 7.641502 | 5.101219 | 0.08323041
DC-06_tr1 126 | 4711.645 | 62.22229 | 0.7612096 | 18.81068 | 2.216025 | 0.1866771 | 0.7768341 | 2.267085 | 7.403769 | 5.269441 | 0.08598584
DC-06_tr1 127 | 4749.345 | 62.4146 | 0.7781068 | 18.5942 | 2.234584 | 0.2141306 | 0.7989151 | 2.255085 | 7.359777 | 5.237947 | 0.1126517
DC-06_tr1 129 | 4824.746 | 62.3271 | 0.8245046 | 18.67866 | 2.079961 | 0.2318695 | 0.765487 | 2.21316 | 7.551384 | 5.215271 | 0.1126048
DC-06_tr1 130 | 4862.446 | 62.22289 | 0.7580849 | 18.8803 | 2.216383 | 0.2154816 | 0.7726556 | 2.206122 | 7.336637 | 5.304953 | 0.08650049
DC-06_tr1 131 | 4900.146 | 62.4732 | 0.7751589 | 18.69591 | 2.138722 | 0.1527805 | 0.7416966 | 2.148955 | 7.500877 | 5.331456 | 0.04123948
DC-06_tr1 132 | 4937.847 | 62.64453 | 0.7488706 | 18.5121 | 2.117129 | 0.1737683 | 0.7868153 | 2.239862 | 7.44575 | 5.226344 | 0.1048337
DC-06_tr1 133 | 4975.547 | 62.18535 | 0.7357487 | 18.78398 | 2.208068 | 0.2489468 | 0.7493052 | 2.187528 | 7.49716 | 5.268552 | 0.1353597
DC-06_tr1 134 | 5013.247 | 62.29506 | 0.7267246 | 18.88194 | 2.067291 | 0.2026355 | 0.7723687 | 2.149164 | 7.552777 | 5.280804 | 0.07122944
DC-06_tr1 135 | 5050.948 | 62.67946 | 0.7434219 | 18.62941 | 1.991954 | 0.1977504 | 0.7644768 | 2.15709 | 7.441444 | 5.274033 | 0.1209622
DC-06_tr1 136 | 5088.648 | 62.31164 | 0.7686297 | 18.81126 | 2.068521 | 0.2316334 | 0.7953567 | 2.170923 | 7.434388 | 5.283946 | 0.1237017
DC-06_tr1 137 | 5126.349 | 62.62739 | 0.7977074 | 18.70648 | 2.135257 | 0.1768483 | 0.7870822 | 2.043308 | 7.335475 | 5.281951 | 0.1084997
DC-06_tr1 138 | 5164.049 | 62.47606 | 0.7653829 | 18.90669 | 1.945976 | 0.2128283 | 0.753195 | 2.058637 | 7.384465 | 5.418006 | 0.0787608
DC-06_tr1 139 | 5201.65 | 62.41416 | 0.734959 | 18.89631 | 2.007413 | 0.1807696 | 0.7634315 | 2.068865 | 7.568767 | 5.305306 | 0.06001755
DC-06_tr1 140 | 5239.35 | 62.83432 | 0.7649976 | 18.55255 | 1.98154 | 0.1622193 | 0.7662296 | 2.104744 | 7.453875 | 5.308063 | 0.07145864
DC-06_tr1 141 | 5277.05 | 62.42276 | 0.7380292 | 18.70543 | 2.159887 | 0.1719759 | 0.7639071 | 2.078381 | 7.590168 | 5.3284 | 0.04105822
DC-06_tr1 142 | 5314.75 | 62.50235 | 0.768782 | 18.86575 | 1.975152 | 0.1973116 | 0.7532048 | 2.04642 | 7.452635 | 5.345127 | 0.09325974
DC-06_tr1 144 | 5390.151 | 62.64226 | 0.793006 | 18.69979 | 2.01084 | 0.206596 | 0.7691208 | 2.01084 | 7.328849 | 5.430289 | 0.1084016
DC-06_tr1 145 | 5427.851 | 62.56581 | 0.7812045 | 18.67987 | 2.011992 | 0.1956841 | 0.7767107 | 2.011992 | 7.486245 | 5.423187 | 0.06730472
DC-06_tr1 146 | 5465.552 | 62.6144 | 0.8088756 | 18.84452 | 1.816093 | 0.2462949 | 0.7380684 | 2.040554 | 7.386805 | 5.448279 | 0.05611523
DC-06_tr1 147 | 5503.252 | 62.53864 | 0.7913974 | 19.05178 | 1.886721 | 0.2030276 | 0.7666854 | 1.948244 | 7.290536 | 5.414069 | 0.1088966
DC-06_tr1 149 | 5578.653 | 62.75506 | 0.8099001 | 18.84481 | 1.870251 | 0.1958682 | 0.7261454 | 1.961731 | 7.470841 | 5.305822 | 0.05956344
DC-06_tr1 150 | 5616.353 | 62.94146 | 0.7996727 | 18.82123 | 1.795413 | 0.2252427 | 0.7415259 | 1.887224 | 7.355071 | 5.365836 | 0.06732798
DC-06_tr1 151 | 5654.054 | 62.70523 | 0.7826382 | 19.06951 | 1.873173 | 0.184963 | 0.7379073 | 1.832229 | 7.400568 | 5.312441 | 0.1013356
DC-06_tr1 152 | 5691.754 | 63.0997 | 0.7689576 | 18.9645 | 1.821162 | 0.1729595 | 0.7163576 | 1.79064 | 7.223603 | 5.341397 | 0.1007235
DC-06_tr1 153 | 5729.355 | 63.18941 | 0.7908882 | 18.77722 | 1.602186 | 0.1879763 | 0.6835315 | 1.785876 | 7.439451 | 5.408654 | 0.1348082
DC-06_tr1 154 | 5767.055 | 62.98191 | 0.8366405 | 19.19759 | 1.515064 | 0.1431684 | 0.6786265 | 1.698092 | 7.361786 | 5.46033 | 0.1267976
DC-06_tr1 155 | 5804.755 | 63.32801 | 0.8521468 | 19.03979 | 1.494109 | 0.1333593 | 0.6407506 | 1.554681 | 7.258542 | 5.572622 | 0.1259897
DC-06_tr1 156 | 5842.455 | 63.46133 | 0.8570886 | 19.26087 | 1.39174 | 0.1441518 | 0.5880865 | 1.544121 | 7.151717 | 5.526327 | 0.07456478
DC-06_tr1 157 | 5880.156 | 63.76246 | 0.8432578 | 18.88509 | 1.415371 | 0.1621611 | 0.5914229 | 1.516469 | 7.137513 | 5.600825 | 0.08542775
DC-06_tr1 158 | 5917.856 | 64.1512 | 0.7691847 | 19.18645 | 1.141233 | 0.1343762 | 0.5439039 | 1.382562 | 6.977814 | 5.586314 | 0.1269617
DC-06_tr1 159 | 5955.556 | 64.25031 | 0.7526378 | 19.15474 | 1.067872 | 0.1414862 | 0.5045566 | 1.309582 | 7.05914 | 5.633153 | 0.1265184
DC-06_tr1 160 | 5993.257 | 64.69431 | 0.7457453 | 18.8348 | 1.037222 | 0.1560511 | 0.4301216 | 1.262596 | 7.073111 | 5.614219 | 0.1518254

## DC-07
Experiment | DC-07
Label | Distance (µm) | SiO2 | TiO2 | Al2O3 | FeO | MnO | MgO | CaO | Na2O | K2O | P2O5
Transect 1
DC-07_tr1 001 | 0 | 48.97501 | 3.568269 | 16.53715 | 8.910238 | 0.2403886 | 4.809859 | 7.835584 | 5.832346 | 2.462314 | 0.82884
DC-07_tr1 002 | 16.9331 | 48.81657 | 3.57856 | 16.60953 | 9.076815 | 0.2530032 | 4.71577 | 7.85614 | 5.905146 | 2.410051 | 0.7784151
DC-07_tr1 003 | 33.86621 | 48.91248 | 3.607853 | 16.72435 | 8.802291 | 0.2602653 | 4.759757 | 7.911195 | 5.639986 | 2.455948 | 0.9258706
DC-07_tr1 004 | 50.79931 | 48.92959 | 3.654103 | 16.55278 | 8.724041 | 0.2740057 | 4.830495 | 7.75586 | 5.684161 | 2.810849 | 0.7841227
DC-07_tr1 005 | 67.71595 | 48.75762 | 3.575559 | 16.97604 | 8.388408 | 0.258363 | 4.83382 | 7.906075 | 5.829944 | 2.516523 | 0.9576417
DC-07_tr1 006 | 84.64904 | 49.14825 | 3.537422 | 16.92536 | 8.441813 | 0.2037931 | 4.695693 | 7.805285 | 5.979182 | 2.473065 | 0.7901286
DC-07_tr1 007 | 101.5821 | 48.98024 | 3.583412 | 16.91704 | 8.573104 | 0.2399011 | 4.687603 | 7.91684 | 5.833461 | 2.427136 | 0.8412684
DC-07_tr1 008 | 118.5152 | 48.82616 | 3.542064 | 16.96847 | 8.557377 | 0.2889029 | 4.74365 | 7.867771 | 5.746712 | 2.62259 | 0.8363033
DC-07_tr1 009 | 135.4483 | 49.08972 | 3.594238 | 16.71005 | 8.586235 | 0.2324694 | 4.718751 | 7.924138 | 5.769698 | 2.501253 | 0.8734418
DC-07_tr1 010 | 152.3814 | 48.98823 | 3.598537 | 16.9466 | 8.494221 | 0.2798281 | 4.696928 | 7.856109 | 5.837162 | 2.500146 | 0.8022436
DC-07_tr1 011 | 169.3145 | 48.90922 | 3.599198 | 16.96765 | 8.205752 | 0.2772327 | 4.669514 | 7.932927 | 5.981175 | 2.560363 | 0.8969664
DC-07_tr1 012 | 186.1325 | 48.93355 | 3.605299 | 16.82124 | 8.541625 | 0.2519517 | 4.716235 | 7.787027 | 5.942456 | 2.515325 | 0.8852896
DC-07_tr1 013 | 203.0656 | 49.42319 | 3.460041 | 16.74618 | 8.46717 | 0.2891382 | 4.599451 | 7.798159 | 5.780673 | 2.644684 | 0.7913146
DC-07_tr1 014 | 219.9987 | 49.14969 | 3.482223 | 16.92864 | 8.611159 | 0.2344207 | 4.64646 | 7.751092 | 5.821186 | 2.527758 | 0.8473759
DC-07_tr1 015 | 236.9318 | 49.38077 | 3.542921 | 16.65592 | 8.333202 | 0.230814 | 4.601605 | 7.809102 | 6.048123 | 2.54713 | 0.8504059
DC-07_tr1 016 | 253.8649 | 49.1006 | 3.652111 | 16.74144 | 8.511187 | 0.2548154 | 4.630169 | 7.730822 | 5.951588 | 2.601219 | 0.826043
DC-07_tr1 017 | 270.798 | 49.19528 | 3.513949 | 16.98582 | 8.393854 | 0.235445 | 4.525382 | 7.757798 | 6.037319 | 2.533797 | 0.8213465
DC-07_tr1 018 | 287.7311 | 49.17935 | 3.502356 | 16.89495 | 8.468383 | 0.2101414 | 4.547835 | 7.673819 | 6.063781 | 2.561425 | 0.8979623
DC-07_tr1 019 | 304.6478 | 49.67052 | 3.474849 | 16.91511 | 8.170591 | 0.2392741 | 4.612262 | 7.711452 | 5.82272 | 2.535701 | 0.8475293
DC-07_tr1 020 | 321.5809 | 49.3395 | 3.516818 | 17.01183 | 8.355045 | 0.2784321 | 4.546892 | 7.668329 | 5.753848 | 2.653221 | 0.8760831
DC-07_tr1 021 | 338.514 | 49.31655 | 3.537518 | 16.98843 | 8.243774 | 0.2144425 | 4.643645 | 7.64897 | 5.98978 | 2.608789 | 0.8080985
DC-07_tr1 022 | 355.4471 | 49.28079 | 3.460671 | 17.11629 | 8.449027 | 0.238194 | 4.479127 | 7.451356 | 6.048381 | 2.650064 | 0.8260924
DC-07_tr1 023 | 372.3802 | 49.42828 | 3.478518 | 16.976 | 8.342195 | 0.2269369 | 4.509576 | 7.467358 | 6.113443 | 2.541193 | 0.9164958
DC-07_tr1 024 | 389.3133 | 49.40928 | 3.475143 | 17.23049 | 8.278103 | 0.2462684 | 4.460632 | 7.468965 | 6.089281 | 2.583017 | 0.7588261
DC-07_tr1 025 | 406.2464 | 49.79765 | 3.410655 | 16.9389 | 8.32907 | 0.2586067 | 4.450489 | 7.289236 | 6.041435 | 2.620382 | 0.8635821
DC-07_tr1 026 | 423.163 | 49.93666 | 3.378622 | 17.00817 | 8.01246 | 0.2945573 | 4.456016 | 7.426693 | 5.941354 | 2.730094 | 0.8153672
DC-07_tr1 027 | 440.0961 | 49.79292 | 3.469563 | 17.14985 | 7.845589 | 0.2545388 | 4.480217 | 7.387148 | 6.095179 | 2.698549 | 0.8264437
DC-07_tr1 028 | 457.0292 | 49.64585 | 3.383288 | 17.06218 | 8.296863 | 0.2339153 | 4.351429 | 7.339132 | 5.996227 | 2.831552 | 0.8595634
DC-07_tr1 029 | 473.9623 | 49.91937 | 3.380284 | 16.87002 | 8.267568 | 0.2565039 | 4.332624 | 7.39895 | 6.059395 | 2.679111 | 0.8361755
DC-07_tr1 030 | 490.8954 | 50.227 | 3.307556 | 16.86021 | 8.206483 | 0.2798941 | 4.295662 | 7.197574 | 6.032649 | 2.725093 | 0.8678694
DC-07_tr1 031 | 507.8285 | 50.03053 | 3.39332 | 17.08181 | 7.865382 | 0.2568031 | 4.377802 | 7.205569 | 6.105882 | 2.827767 | 0.8551377
DC-07_tr1 032 | 524.7616 | 50.13693 | 3.370114 | 17.19277 | 7.849774 | 0.2542622 | 4.282637 | 7.134273 | 6.149162 | 2.758309 | 0.8717708
DC-07_tr1 033 | 541.5796 | 50.17136 | 3.391512 | 17.29253 | 7.683241 | 0.2472454 | 4.323132 | 7.138924 | 6.092161 | 2.836728 | 0.8231745
DC-07_tr1 034 | 558.5127 | 50.0971 | 3.307807 | 17.25903 | 8.013866 | 0.273494 | 4.194758 | 7.158219 | 6.135616 | 2.796505 | 0.7636129
DC-07_tr1 035 | 575.4458 | 50.25658 | 3.291598 | 17.31983 | 7.974598 | 0.2464026 | 4.194971 | 7.091992 | 6.105551 | 2.772419 | 0.746061
DC-07_tr1 036 | 592.3789 | 50.64576 | 3.234257 | 17.25284 | 7.664461 | 0.3056425 | 4.170216 | 7.040489 | 6.09413 | 2.755878 | 0.836331
DC-07_tr1 037 | 609.312 | 50.63885 | 3.157139 | 17.25003 | 7.986316 | 0.2138339 | 4.122975 | 6.99971 | 5.981948 | 2.86635 | 0.7828459
DC-07_tr1 038 | 626.2451 | 50.63283 | 3.236993 | 17.28136 | 7.820992 | 0.2136415 | 4.103671 | 6.93343 | 6.108519 | 2.871526 | 0.7970312
DC-07_tr1 039 | 643.1782 | 50.82593 | 3.143551 | 17.32584 | 7.604697 | 0.255634 | 4.025406 | 6.919963 | 6.17298 | 2.884182 | 0.8418078
DC-07_tr1 040 | 660.1113 | 50.89329 | 3.118257 | 17.33292 | 7.665281 | 0.2864833 | 4.067292 | 6.87268 | 6.205227 | 2.847104 | 0.7114632
DC-07_tr1 041 | 677.0279 | 51.01001 | 2.979679 | 17.41805 | 7.433514 | 0.2860491 | 4.02518 | 6.942128 | 6.262553 | 2.843763 | 0.7990766
DC-07_tr1 042 | 693.961 | 51.19159 | 3.107876 | 17.28561 | 7.431876 | 0.2668199 | 3.980991 | 6.756251 | 6.288511 | 2.920779 | 0.7696929
DC-07_tr1 043 | 710.8941 | 51.12745 | 3.100194 | 17.4167 | 7.353948 | 0.2460586 | 3.965364 | 6.746269 | 6.313684 | 2.945699 | 0.7846272
DC-07_tr1 044 | 727.8272 | 51.21302 | 2.977622 | 17.41805 | 7.391999 | 0.2498704 | 3.914636 | 6.725678 | 6.361283 | 2.904743 | 0.8431043
DC-07_tr1 045 | 744.7603 | 51.70792 | 2.910331 | 17.50371 | 6.988966 | 0.2302186 | 3.984754 | 6.686458 | 6.279638 | 2.952056 | 0.7559557
DC-07_tr1 046 | 761.6934 | 51.51539 | 2.856175 | 17.42892 | 7.359341 | 0.2640398 | 3.773487 | 6.577542 | 6.400334 | 3.137623 | 0.6871498
DC-07_tr1 047 | 778.6265 | 51.50551 | 2.856186 | 17.70208 | 7.250319 | 0.2343537 | 3.787324 | 6.486577 | 6.402879 | 3.01312 | 0.7616497
DC-07_tr1 048 | 795.5431 | 51.95267 | 2.901861 | 17.35916 | 7.239051 | 0.2717764 | 3.765139 | 6.354971 | 6.386174 | 3.057875 | 0.71132
DC-07_tr1 049 | 812.4762 | 52.16908 | 2.850142 | 17.82122 | 6.900893 | 0.2670573 | 3.706229 | 6.232728 | 6.378889 | 3.058944 | 0.6148164
DC-07_tr1 050 | 829.4093 | 52.22129 | 2.793689 | 17.5692 | 7.056652 | 0.2189425 | 3.642143 | 6.228892 | 6.456526 | 3.093752 | 0.7189093
DC-07_tr1 051 | 846.3424 | 52.79853 | 2.733467 | 17.80391 | 6.589423 | 0.2389445 | 3.585727 | 6.090539 | 6.402341 | 3.07645 | 0.6806645
DC-07_tr1 052 | 863.2755 | 52.80865 | 2.644076 | 17.59248 | 6.724698 | 0.2287022 | 3.570544 | 6.110522 | 6.506093 | 3.154154 | 0.6600822
DC-07_tr1 053 | 880.2086 | 52.73324 | 2.623183 | 17.77129 | 6.770509 | 0.1819639 | 3.483753 | 6.013622 | 6.542406 | 3.172704 | 0.7073264
DC-07_tr1 054 | 897.1417 | 53.50464 | 2.56422 | 17.34497 | 6.6086 | 0.2476661 | 3.481502 | 5.910215 | 6.535634 | 3.252182 | 0.5503692
DC-07_tr1 055 | 913.9597 | 53.14241 | 2.566001 | 17.82585 | 6.493554 | 0.1981581 | 3.414353 | 5.959407 | 6.504028 | 3.278197 | 0.6180397
DC-07_tr1 056 | 930.8928 | 53.5745 | 2.521398 | 17.57685 | 6.553551 | 0.1971275 | 3.354918 | 5.855478 | 6.522294 | 3.271566 | 0.5723157
DC-07_tr1 057 | 947.8259 | 53.83189 | 2.45302 | 17.76111 | 6.29298 | 0.1806127 | 3.301744 | 5.692662 | 6.572438 | 3.301744 | 0.611806
DC-07_tr1 058 | 964.759 | 54.05225 | 2.320557 | 17.75958 | 6.261322 | 0.21554 | 3.261323 | 5.675956 | 6.637628 | 3.344947 | 0.4709058
DC-07_tr1 059 | 981.6921 | 54.21532 | 2.356735 | 17.84236 | 6.048257 | 0.2550696 | 3.170121 | 5.516427 | 6.705223 | 3.399537 | 0.4909516
DC-07_tr1 060 | 998.6252 | 54.18857 | 2.338851 | 17.65053 | 6.26812 | 0.1919936 | 3.108073 | 5.519687 | 6.808654 | 3.482289 | 0.4432382
DC-07_tr1 061 | 1015.558 | 54.48375 | 2.23693 | 18.04043 | 6.089421 | 0.21779 | 2.99293 | 5.281641 | 6.669366 | 3.572875 | 0.4148677
DC-07_tr1 062 | 1032.475 | 55.01196 | 2.131844 | 17.7827 | 5.761177 | 0.2034091 | 2.974182 | 5.418003 | 6.738706 | 3.525341 | 0.4526788
DC-07_tr1 063 | 1049.408 | 55.13768 | 2.078706 | 18.04317 | 5.591719 | 0.2162894 | 2.982943 | 5.155191 | 6.828549 | 3.513013 | 0.4527422
DC-07_tr1 064 | 1066.341 | 55.28787 | 2.026804 | 18.37705 | 5.422223 | 0.1402047 | 2.82081 | 5.161037 | 6.749048 | 3.541683 | 0.4732692
DC-07_tr1 065 | 1083.274 | 55.66337 | 1.94489 | 18.09684 | 5.595459 | 0.1608954 | 2.766528 | 4.98183 | 6.760313 | 3.619367 | 0.410507
DC-07_tr1 066 | 1100.207 | 55.87205 | 1.903436 | 18.12402 | 5.617205 | 0.2116538 | 2.762051 | 4.75859 | 6.806852 | 3.589632 | 0.3545149
DC-07_tr1 067 | 1117.14 | 55.89438 | 1.91561 | 18.12063 | 5.394771 | 0.2387782 | 2.671499 | 4.732074 | 6.968677 | 3.748382 | 0.3151954
DC-07_tr1 068 | 1134.074 | 56.29527 | 1.755355 | 18.23504 | 5.42095 | 0.1843123 | 2.581405 | 4.646528 | 6.783931 | 3.789502 | 0.3077034
DC-07_tr1 069 | 1150.99 | 56.7743 | 1.728728 | 18.14072 | 5.183062 | 0.2010778 | 2.581123 | 4.641859 | 6.796264 | 3.736384 | 0.2164813
DC-07_tr1 070 | 1167.923 | 56.74004 | 1.727177 | 18.20863 | 5.057377 | 0.1661266 | 2.528689 | 4.456296 | 7.016075 | 3.855214 | 0.2443708
DC-07_tr1 071 | 1184.856 | 57.17558 | 1.637159 | 18.10076 | 4.979005 | 0.1769621 | 2.437638 | 4.335884 | 6.970607 | 3.858729 | 0.3276808
DC-07_tr1 072 | 1201.789 | 57.33387 | 1.523086 | 18.43317 | 4.853552 | 0.2113877 | 2.364816 | 4.275256 | 6.9602 | 3.872515 | 0.1721462
DC-07_tr1 073 | 1218.723 | 57.71236 | 1.509368 | 18.31677 | 4.734947 | 0.2149417 | 2.294788 | 4.143078 | 6.936282 | 3.935405 | 0.2020659
DC-07_tr1 074 | 1235.656 | 57.71066 | 1.340207 | 18.44425 | 4.724789 | 0.169348 | 2.274515 | 4.094128 | 7.040659 | 4.021757 | 0.1796867
DC-07_tr1 075 | 1252.589 | 58.10803 | 1.313289 | 18.47813 | 4.645339 | 0.1409086 | 2.136856 | 3.92273 | 7.029946 | 4.077575 | 0.1472056
DC-07_tr1 076 | 1269.407 | 58.40641 | 1.305273 | 18.35898 | 4.3523 | 0.2150057 | 2.097871 | 3.934814 | 7.045091 | 4.164431 | 0.1198187
DC-07_tr1 077 | 1286.34 | 58.89121 | 1.203555 | 18.27122 | 4.502958 | 0.1427666 | 2.043969 | 3.724797 | 6.961946 | 4.170942 | 0.08663524
DC-07_tr1 078 | 1303.273 | 58.85001 | 1.195381 | 18.51519 | 4.254467 | 0.1831899 | 2.003317 | 3.686516 | 7.073567 | 4.13055 | 0.1078074
DC-07_tr1 079 | 1320.206 | 59.22764 | 1.152706 | 18.4466 | 4.280769 | 0.1753668 | 1.840524 | 3.556967 | 7.072575 | 4.156689 | 0.09016499
DC-07_tr1 080 | 1337.139 | 59.49361 | 1.039743 | 18.43289 | 4.050277 | 0.2245217 | 1.849489 | 3.585322 | 6.953665 | 4.215595 | 0.1548818
DC-07_tr1 081 | 1354.072 | 59.45922 | 1.04533 | 18.50004 | 4.042025 | 0.1249918 | 1.803365 | 3.471996 | 7.151274 | 4.311493 | 0.09027188
DC-07_tr1 082 | 1371.005 | 59.97256 | 0.9511704 | 18.62366 | 3.976656 | 0.1313754 | 1.683312 | 3.352051 | 6.985174 | 4.236909 | 0.0871325
DC-07_tr1 083 | 1387.922 | 60.08781 | 0.9265345 | 18.55136 | 3.823957 | 0.1409697 | 1.632623 | 3.203856 | 7.203509 | 4.371713 | 0.05766941
DC-07_tr1 084 | 1404.855 | 60.29845 | 0.9840458 | 18.48324 | 3.677998 | 0.1355161 | 1.563512 | 3.139249 | 7.159145 | 4.475761 | 0.08309167
DC-07_tr1 085 | 1421.788 | 60.39752 | 0.9174843 | 18.59975 | 3.647617 | 0.1058119 | 1.536546 | 3.079292 | 7.18157 | 4.422607 | 0.1118052
DC-07_tr1 086 | 1438.721 | 60.52006 | 0.8550302 | 18.45935 | 3.573447 | 0.1927999 | 1.45753 | 3.043663 | 7.292325 | 4.518748 | 0.08705083
DC-07_tr1 087 | 1455.654 | 60.68944 | 0.8551554 | 18.60417 | 3.593521 | 0.1495932 | 1.430222 | 2.967222 | 7.238379 | 4.414898 | 0.05739367
DC-07_tr1 088 | 1472.588 | 60.6732 | 0.8483737 | 18.93976 | 3.410806 | 0.165285 | 1.376688 | 2.864665 | 7.151358 | 4.461871 | 0.1079917
DC-07_tr1 089 | 1489.521 | 61.15003 | 0.8231537 | 18.62385 | 3.272036 | 0.1029971 | 1.341432 | 2.778144 | 7.295199 | 4.537635 | 0.07552435
DC-07_tr1 090 | 1506.437 | 61.13943 | 0.7629294 | 18.89296 | 3.317084 | 0.1126985 | 1.288924 | 2.688693 | 7.252259 | 4.429647 | 0.1153768
DC-07_tr1 091 | 1523.37 | 61.16091 | 0.7888033 | 18.72104 | 3.242365 | 0.2157102 | 1.301593 | 2.736391 | 7.238528 | 4.533115 | 0.06154297
DC-07_tr1 092 | 1540.303 | 61.32963 | 0.7776053 | 18.9373 | 2.960243 | 0.1955617 | 1.241033 | 2.547666 | 7.261363 | 4.65181 | 0.09778085
DC-07_tr1 093 | 1557.237 | 61.44706 | 0.752729 | 19.00925 | 2.994395 | 0.170887 | 1.12011 | 2.602026 | 7.227851 | 4.574197 | 0.1014997
DC-07_tr1 094 | 1574.17 | 61.48094 | 0.8046316 | 18.91008 | 2.936988 | 0.1529295 | 1.108636 | 2.514474 | 7.378538 | 4.647654 | 0.06512899
DC-07_tr1 095 | 1591.103 | 61.48198 | 0.7295405 | 18.91594 | 3.000387 | 0.1456589 | 1.064359 | 2.512435 | 7.329666 | 4.692647 | 0.1273867
DC-07_tr1 096 | 1608.036 | 61.67076 | 0.7495512 | 19.06599 | 2.803216 | 0.1644828 | 1.06244 | 2.421896 | 7.286301 | 4.69951 | 0.07585173
DC-07_tr1 097 | 1624.854 | 61.79708 | 0.7551942 | 19.05824 | 2.698969 | 0.1473575 | 0.9540493 | 2.47147 | 7.383386 | 4.632713 | 0.1015474
DC-07_tr1 098 | 1641.787 | 61.93119 | 0.7953745 | 18.96694 | 2.711036 | 0.1576112 | 0.9757666 | 2.329635 | 7.256916 | 4.741735 | 0.1337994
DC-07_tr1 099 | 1658.72 | 61.80647 | 0.8272653 | 19.10589 | 2.695351 | 0.1855645 | 0.9208769 | 2.342882 | 7.29818 | 4.737597 | 0.07992752
DC-07_tr1 100 | 1675.653 | 61.63857 | 0.8390329 | 19.26075 | 2.702534 | 0.1314887 | 0.899736 | 2.255577 | 7.276053 | 4.854167 | 0.1420909
DC-07_tr1 101 | 1692.586 | 62.07833 | 0.8068945 | 19.11691 | 2.539287 | 0.1259321 | 0.863151 | 2.332841 | 7.266902 | 4.779227 | 0.0905266
DC-07_tr1 102 | 1709.519 | 62.1118 | 0.7744064 | 18.99039 | 2.56515 | 0.1971442 | 0.8646004 | 2.244506 | 7.281717 | 4.861373 | 0.1089154
DC-07_tr1 103 | 1726.452 | 61.98802 | 0.8608069 | 19.10264 | 2.644822 | 0.1838978 | 0.8186551 | 2.148918 | 7.335249 | 4.79374 | 0.1232528
DC-07_tr1 104 | 1743.369 | 62.2858 | 0.786692 | 19.15693 | 2.464212 | 0.135377 | 0.7814337 | 2.144586 | 7.289532 | 4.897493 | 0.05794507
DC-07_tr1 105 | 1760.302 | 62.17675 | 0.824127 | 19.02385 | 2.588558 | 0.1908548 | 0.8137522 | 2.116043 | 7.436968 | 4.735418 | 0.09368115
DC-07_tr1 106 | 1777.235 | 62.28264 | 0.7524528 | 19.15992 | 2.458254 | 0.2025477 | 0.7621619 | 2.138061 | 7.271473 | 4.885521 | 0.08696847
DC-07_tr1 107 | 1794.168 | 62.37732 | 0.8235836 | 19.15239 | 2.340962 | 0.2126547 | 0.7545978 | 2.06129 | 7.312917 | 4.909806 | 0.05448434
DC-07_tr1 108 | 1811.101 | 62.2205 | 0.8206535 | 19.16304 | 2.407002 | 0.1790273 | 0.7696209 | 2.066096 | 7.334643 | 4.937971 | 0.1014453
DC-07_tr1 109 | 1828.035 | 62.3637 | 0.8166822 | 19.27362 | 2.41049 | 0.2021103 | 0.7441615 | 1.967537 | 7.39629 | 4.73857 | 0.08683945
DC-07_tr1 110 | 1844.968 | 62.05759 | 0.8508377 | 19.2947 | 2.46709 | 0.1816395 | 0.7257357 | 2.055908 | 7.390991 | 4.903341 | 0.07216238
DC-07_tr1 111 | 1861.884 | 62.34499 | 0.7711878 | 19.26164 | 2.341935 | 0.2105678 | 0.7393086 | 2.022111 | 7.294044 | 4.941792 | 0.07242459
DC-07_tr1 112 | 1878.817 | 62.45816 | 0.8088507 | 19.08501 | 2.426758 | 0.2052461 | 0.7409837 | 1.964028 | 7.26999 | 4.925495 | 0.1154766
DC-07_tr1 113 | 1895.751 | 62.34787 | 0.7776623 | 19.081 | 2.427925 | 0.1821981 | 0.6877045 | 1.971392 | 7.439411 | 5.00111 | 0.08373228
DC-07_tr1 114 | 1912.684 | 62.29229 | 0.7784724 | 19.40744 | 2.340492 | 0.1795758 | 0.6483991 | 1.957314 | 7.435722 | 4.898463 | 0.06182627
DC-07_tr1 115 | 1929.617 | 62.3758 | 0.8197874 | 19.29276 | 2.388333 | 0.172146 | 0.6710077 | 1.902395 | 7.351101 | 4.921412 | 0.1052521
DC-07_tr1 116 | 1946.55 | 62.37624 | 0.7745041 | 19.23328 | 2.431318 | 0.2310269 | 0.6873905 | 1.872632 | 7.428452 | 4.914366 | 0.05079902
DC-07_tr1 117 | 1963.483 | 62.34371 | 0.7820842 | 19.39956 | 2.261879 | 0.1944164 | 0.6643613 | 1.914707 | 7.41686 | 4.870931 | 0.1514933
DC-07_tr1 118 | 1980.416 | 62.46767 | 0.7995279 | 19.36893 | 2.445835 | 0.2216863 | 0.654443 | 1.894221 | 7.07731 | 4.964525 | 0.1058474
DC-07_tr1 119 | 1997.234 | 62.55969 | 0.8063387 | 19.12151 | 2.333156 | 0.2187982 | 0.6466472 | 1.876894 | 7.393512 | 4.96703 | 0.07642382
DC-07_tr1 120 | 2014.167 | 62.42739 | 0.7805231 | 19.35301 | 2.375236 | 0.1743216 | 0.6579403 | 1.796917 | 7.414866 | 4.936359 | 0.08344306
DC-07_tr1 121 | 2031.1 | 62.4858 | 0.7882776 | 19.22402 | 2.282916 | 0.1861455 | 0.6187633 | 1.911039 | 7.375576 | 5.05134 | 0.07613164
DC-07_tr1 122 | 2048.033 | 62.51488 | 0.8328791 | 19.27894 | 2.349331 | 0.1821762 | 0.6270035 | 1.751694 | 7.357116 | 4.997481 | 0.108502
DC-07_tr1 123 | 2064.966 | 62.44213 | 0.80187 | 19.37397 | 2.258063 | 0.1668285 | 0.6306078 | 1.83532 | 7.434078 | 4.959489 | 0.09764316
DC-07_tr1 124 | 2081.9 | 62.29654 | 0.8023086 | 19.26241 | 2.460564 | 0.2227891 | 0.6123613 | 1.853144 | 7.381692 | 5.00349 | 0.1047027
DC-07_tr1 125 | 2098.833 | 62.19739 | 0.7762491 | 19.33624 | 2.363895 | 0.2184529 | 0.6303719 | 1.835129 | 7.46493 | 5.101036 | 0.07630818
DC-07_tr1 126 | 2115.749 | 62.27564 | 0.8366198 | 19.34857 | 2.428863 | 0.2391813 | 0.6204922 | 1.831939 | 7.317465 | 5.032687 | 0.06854334
DC-07_tr1 127 | 2132.682 | 62.49735 | 0.8442061 | 19.32395 | 2.330058 | 0.2183006 | 0.6203133 | 1.750133 | 7.373341 | 4.991503 | 0.05084705
DC-07_tr1 128 | 2149.615 | 62.54715 | 0.7782005 | 19.38326 | 2.347312 | 0.206748 | 0.5790378 | 1.681044 | 7.369945 | 5.053383 | 0.05391642
DC-07_tr1 129 | 2166.549 | 62.28883 | 0.812894 | 19.71309 | 2.333766 | 0.1812283 | 0.6096705 | 1.714182 | 7.311089 | 4.977323 | 0.05793109
DC-07_tr1 130 | 2183.482 | 62.66531 | 0.7692665 | 19.21104 | 2.361421 | 0.2021129 | 0.606545 | 1.773644 | 7.362684 | 4.939392 | 0.1085841
DC-07_tr1 131 | 2200.415 | 62.53432 | 0.7973229 | 19.08353 | 2.372492 | 0.2717487 | 0.6603607 | 1.771598 | 7.449002 | 4.983268 | 0.07635486
DC-07_tr1 132 | 2217.348 | 62.37021 | 0.8138602 | 19.2629 | 2.398854 | 0.2392677 | 0.5962131 | 1.739942 | 7.526019 | 4.962437 | 0.09029164
DC-07_tr1 133 | 2234.264 | 62.53429 | 0.7821942 | 19.30478 | 2.299661 | 0.2714219 | 0.6257554 | 1.701543 | 7.363041 | 5.001506 | 0.1158081
DC-07_tr1 134 | 2251.198 | 62.18441 | 0.8039005 | 19.44434 | 2.373292 | 0.215574 | 0.5965498 | 1.738332 | 7.515424 | 5.058859 | 0.0693251
DC-07_tr1 135 | 2268.131 | 62.30818 | 0.8105833 | 19.24466 | 2.431338 | 0.2505514 | 0.650795 | 1.730783 | 7.500059 | 4.934792 | 0.1382566
DC-07_tr1 136 | 2285.064 | 62.09011 | 0.8269409 | 19.43986 | 2.390062 | 0.227571 | 0.6058602 | 1.720433 | 7.571965 | 5.058278 | 0.06892033
DC-07_tr1 137 | 2301.997 | 62.60471 | 0.7501025 | 19.23683 | 2.338919 | 0.2145211 | 0.6397509 | 1.689791 | 7.470114 | 4.935427 | 0.1198309
DC-07_tr1 138 | 2318.93 | 62.28014 | 0.8359577 | 19.35902 | 2.339646 | 0.2296166 | 0.6207309 | 1.697796 | 7.49515 | 5.072684 | 0.06925767
DC-07_tr1 139 | 2335.863 | 62.46754 | 0.7872069 | 19.24306 | 2.307099 | 0.2424005 | 0.6065704 | 1.686355 | 7.604114 | 4.924569 | 0.1310804
DC-07_tr1 140 | 2352.681 | 61.96023 | 0.8074418 | 19.55716 | 2.402119 | 0.2379438 | 0.6122826 | 1.711381 | 7.546571 | 5.103214 | 0.06165095
DC-07_tr1 141 | 2369.614 | 62.18766 | 0.7620397 | 19.53789 | 2.330872 | 0.2237637 | 0.5919379 | 1.719666 | 7.562384 | 5.003605 | 0.08018199
DC-07_tr1 142 | 2386.547 | 62.33626 | 0.7896617 | 19.43607 | 2.298779 | 0.2211798 | 0.6176675 | 1.667133 | 7.517629 | 5.042817 | 0.07279467
DC-07_tr1 143 | 2403.48 | 62.41717 | 0.7382298 | 19.43634 | 2.384383 | 0.2170718 | 0.6057985 | 1.692809 | 7.421522 | 4.995851 | 0.09083365
DC-07_tr1 144 | 2420.413 | 62.68081 | 0.7780923 | 19.09976 | 2.291556 | 0.2047884 | 0.607418 | 1.669414 | 7.486442 | 5.101565 | 0.08015263
DC-07_tr1 145 | 2437.347 | 62.28815 | 0.8200773 | 19.38798 | 2.372981 | 0.2129465 | 0.5984264 | 1.637253 | 7.585249 | 5.056832 | 0.04010234
DC-07_tr1 146 | 2454.28 | 62.30136 | 0.7875696 | 19.33455 | 2.257596 | 0.2330087 | 0.6129683 | 1.729443 | 7.580551 | 5.053701 | 0.1092552
DC-07_tr1 147 | 2471.196 | 62.3294 | 0.7623982 | 19.58983 | 2.397285 | 0.2231635 | 0.6389329 | 1.646204 | 7.325608 | 5.000345 | 0.08683726
DC-07_tr1 148 | 2488.129 | 62.27577 | 0.7891385 | 19.42671 | 2.309978 | 0.2376572 | 0.6402386 | 1.664849 | 7.512632 | 5.088195 | 0.05483597
DC-07_tr1 149 | 2505.062 | 62.34928 | 0.7896888 | 19.27627 | 2.255077 | 0.1941014 | 0.6187561 | 1.699031 | 7.589003 | 5.13828 | 0.090512
DC-07_tr1 150 | 2521.996 | 62.38055 | 0.8302246 | 19.2775 | 2.418732 | 0.2294695 | 0.6176036 | 1.674507 | 7.462926 | 5.002848 | 0.1056386
Transect 2
DC-07_tr2 001 | 0 | 48.41878 | 3.443486 | 16.32507 | 9.070647 | 0.2373696 | 5.112737 | 8.608716 | 5.721647 | 2.267662 | 0.7938916
DC-07_tr2 001 | 43.6683 | 48.42501 | 3.449194 | 16.62742 | 8.816937 | 0.2490968 | 5.126614 | 8.596776 | 5.682259 | 2.264516 | 0.7621775
DC-07_tr2 001 | 87.41224 | 48.14617 | 3.514472 | 16.5473 | 9.079052 | 0.1941327 | 5.072972 | 8.7548 | 5.637798 | 2.269763 | 0.7835389
DC-07_tr2 001 | 131.0805 | 48.00719 | 3.513234 | 16.47223 | 9.098645 | 0.2450849 | 5.112071 | 8.82516 | 5.711635 | 2.240476 | 0.7742789
DC-07_tr2 001 | 174.7488 | 48.32272 | 3.505601 | 16.55189 | 9.068381 | 0.22566 | 5.121956 | 8.59607 | 5.520797 | 2.235608 | 0.8513153
DC-07_tr2 001 | 218.4927 | 48.29455 | 3.499757 | 16.59765 | 8.938002 | 0.213548 | 5.040069 | 8.518869 | 5.731638 | 2.294751 | 0.871167
DC-07_tr2 001 | 262.161 | 48.5193 | 3.456713 | 16.46899 | 8.960302 | 0.213982 | 5.064973 | 8.542572 | 5.681124 | 2.28707 | 0.8049651
DC-07_tr2 001 | 305.8293 | 48.11129 | 3.479945 | 16.49829 | 9.140097 | 0.2466359 | 5.104618 | 8.532155 | 5.639188 | 2.295506 | 0.9522681
DC-07_tr2 001 | 349.5733 | 48.04285 | 3.533177 | 16.52649 | 9.115179 | 0.2117816 | 5.111609 | 8.467082 | 5.540189 | 2.456499 | 0.9951434
DC-07_tr2 001 | 393.2415 | 48.53256 | 3.543214 | 16.30719 | 9.105113 | 0.2332002 | 5.0362 | 8.610955 | 5.667039 | 2.228965 | 0.7355585
DC-07_tr2 001 | 436.9098 | 48.06421 | 3.413829 | 16.42385 | 9.450478 | 0.2084725 | 5.079111 | 8.64906 | 5.630736 | 2.310579 | 0.7696727
DC-07_tr2 001 | 480.6757 | 48.26313 | 3.456344 | 16.54856 | 9.007443 | 0.2096849 | 5.100726 | 8.557071 | 5.7501 | 2.30423 | 0.8027098
DC-07_tr2 001 | 524.322 | 48.14626 | 3.480075 | 16.55387 | 9.060735 | 0.2152839 | 5.079028 | 8.559103 | 5.706068 | 2.288698 | 0.9108808
DC-07_tr2 001 | 567.9903 | 48.63125 | 3.439104 | 16.51191 | 8.750259 | 0.2866972 | 5.058743 | 8.518882 | 5.73184 | 2.31377 | 0.7575495
DC-07_tr2 001 | 611.7562 | 48.43272 | 3.354329 | 16.50876 | 8.990442 | 0.2451078 | 5.120871 | 8.601382 | 5.667659 | 2.239724 | 0.8390027
DC-07_tr2 001 | 655.4025 | 48.26693 | 3.490183 | 16.56269 | 9.049395 | 0.1811969 | 5.120328 | 8.537363 | 5.715958 | 2.298923 | 0.7770359
DC-07_tr2 001 | 699.0708 | 48.28735 | 3.591879 | 16.58511 | 9.047371 | 0.2164498 | 5.01822 | 8.53722 | 5.726184 | 2.217595 | 0.7726184
DC-07_tr2 001 | 742.8367 | 47.99998 | 3.469601 | 16.24509 | 9.317373 | 0.2000191 | 5.296312 | 8.593582 | 5.790328 | 2.297749 | 0.7899662
DC-07_tr2 001 | 786.4831 | 48.15502 | 3.441138 | 16.58859 | 8.932316 | 0.2376373 | 5.062343 | 8.723129 | 5.637609 | 2.301065 | 0.9211582
DC-07_tr2 001 | 830.1513 | 48.29297 | 3.418785 | 16.5486 | 9.081804 | 0.257143 | 5.065256 | 8.52599 | 5.663019 | 2.296669 | 0.8497674
DC-07_tr2 001 | 873.9172 | 48.30872 | 3.47764 | 16.51616 | 9.035559 | 0.2491083 | 5.02209 | 8.489223 | 5.841594 | 2.25889 | 0.8010128
DC-07_tr2 001 | 917.5636 | 47.97659 | 3.434424 | 16.63483 | 9.176023 | 0.1858382 | 5.151636 | 8.60713 | 5.773204 | 2.296639 | 0.7636853
DC-07_tr2 001 | 961.2318 | 48.27325 | 3.424082 | 16.54273 | 9.158894 | 0.2135325 | 5.104613 | 8.549702 | 5.682296 | 2.331737 | 0.7191623
DC-07_tr2 001 | 1004.998 | 48.41963 | 3.490082 | 16.54635 | 9.072111 | 0.1759758 | 5.151025 | 8.493935 | 5.645103 | 2.207582 | 0.7981986
DC-07_tr2 001 | 1048.644 | 48.60796 | 3.437141 | 16.37946 | 8.826238 | 0.2205499 | 5.145102 | 8.497375 | 5.760393 | 2.280819 | 0.8449637
DC-07_tr2 001 | 1136.078 | 48.23185 | 3.515042 | 16.57542 | 9.019135 | 0.2081663 | 5.019985 | 8.5666 | 5.70405 | 2.325821 | 0.8339279
DC-07_tr2 001 | 1179.725 | 48.46184 | 3.435296 | 16.37806 | 8.992702 | 0.2231367 | 5.021626 | 8.561977 | 5.767516 | 2.332219 | 0.8256267
DC-07_tr2 001 | 1223.393 | 48.26053 | 3.531769 | 16.58988 | 9.170024 | 0.1850773 | 5.051373 | 8.404982 | 5.732575 | 2.284646 | 0.789146
DC-07_tr2 001 | 1267.159 | 48.26958 | 3.511468 | 16.67685 | 8.962104 | 0.2122604 | 5.031357 | 8.469451 | 5.827988 | 2.295557 | 0.743383
DC-07_tr2 001 | 1310.827 | 48.39475 | 3.530093 | 16.40393 | 9.019022 | 0.2344317 | 5.038501 | 8.453369 | 5.646054 | 2.346412 | 0.9334321
DC-07_tr2 001 | 1354.473 | 48.14356 | 3.538578 | 16.55886 | 9.0932 | 0.1969843 | 5.01911 | 8.589189 | 5.691125 | 2.373052 | 0.7963375
DC-07_tr2 001 | 1398.239 | 48.78064 | 3.511365 | 16.51603 | 8.736361 | 0.2022715 | 4.962169 | 8.505073 | 5.656031 | 2.302362 | 0.8276939
DC-07_tr2 001 | 1441.908 | 48.42734 | 3.41495 | 16.66621 | 8.841159 | 0.2451222 | 5.090999 | 8.338344 | 5.677616 | 2.356944 | 0.941311
DC-07_tr2 001 | 1485.554 | 48.30324 | 3.476489 | 16.58422 | 9.085085 | 0.2371575 | 5.051937 | 8.465408 | 5.745134 | 2.300154 | 0.7511737
DC-07_tr2 001 | 1529.32 | 48.45172 | 3.527783 | 16.42788 | 8.898437 | 0.3173951 | 5.086325 | 8.435086 | 5.728698 | 2.379937 | 0.7467315
DC-07_tr2 001 | 1572.988 | 48.40053 | 3.520608 | 16.34941 | 9.026129 | 0.243204 | 5.014516 | 8.51423 | 5.766693 | 2.381895 | 0.7827868
DC-07_tr2 001 | 1616.634 | 48.51661 | 3.433322 | 16.5595 | 8.740316 | 0.2752938 | 5.034841 | 8.342553 | 5.809432 | 2.323773 | 0.9643657
DC-07_tr2 001 | 1660.4 | 48.76846 | 3.462477 | 16.44152 | 8.803085 | 0.2809852 | 4.962883 | 8.393883 | 5.770795 | 2.36078 | 0.7551347
DC-07_tr2 001 | 1704.069 | 48.408 | 3.543839 | 16.47151 | 8.953959 | 0.2440845 | 4.990731 | 8.324876 | 5.745632 | 2.432457 | 0.8849112
DC-07_tr2 001 | 1747.715 | 48.68451 | 3.479724 | 16.68159 | 8.773123 | 0.2453733 | 4.871614 | 8.361883 | 5.757362 | 2.383084 | 0.7617433
DC-07_tr2 001 | 1791.481 | 48.12919 | 3.529823 | 16.5179 | 9.081178 | 0.2191214 | 5.111436 | 8.358454 | 5.928427 | 2.325284 | 0.7991855
DC-07_tr2 001 | 1878.795 | 48.40887 | 3.421789 | 16.64711 | 8.827376 | 0.271329 | 4.954247 | 8.439013 | 5.783453 | 2.37216 | 0.8746555
DC-07_tr2 001 | 1922.561 | 48.51473 | 3.508101 | 16.85779 | 8.612704 | 0.2113263 | 4.978563 | 8.318611 | 5.755807 | 2.384248 | 0.8581194
DC-07_tr2 001 | 2009.876 | 48.7219 | 3.538993 | 16.60686 | 8.609789 | 0.2327284 | 4.944026 | 8.292864 | 5.789158 | 2.472013 | 0.791678
DC-07_tr2 001 | 2053.642 | 48.38595 | 3.570996 | 16.74818 | 8.843958 | 0.2393194 | 4.823977 | 8.280116 | 5.847245 | 2.464196 | 0.7960606
DC-07_tr2 001 | 2097.31 | 48.71559 | 3.521358 | 16.52329 | 8.834649 | 0.2423278 | 4.802799 | 8.167883 | 5.948803 | 2.427445 | 0.8158507
DC-07_tr2 001 | 2140.956 | 48.68988 | 3.485302 | 16.64388 | 8.744561 | 0.2932245 | 4.883597 | 8.264549 | 5.73927 | 2.420929 | 0.8348029
DC-07_tr2 001 | 2184.722 | 48.81168 | 3.512842 | 16.58609 | 8.719001 | 0.2659874 | 4.785459 | 8.066916 | 5.879278 | 2.534716 | 0.8380338
DC-07_tr2 001 | 2228.391 | 48.99378 | 3.571372 | 16.73623 | 8.410006 | 0.2451784 | 4.744375 | 8.064389 | 5.917377 | 2.534522 | 0.7827694
DC-07_tr2 001 | 2272.059 | 48.86661 | 3.550093 | 16.68333 | 8.473735 | 0.2412162 | 4.796852 | 8.06167 | 5.895691 | 2.578044 | 0.852762
DC-07_tr2 001 | 2315.803 | 49.35178 | 3.452941 | 16.73834 | 8.179679 | 0.2499171 | 4.589884 | 8.179679 | 5.968955 | 2.473906 | 0.814915
DC-07_tr2 001 | 2359.471 | 49.07914 | 3.528086 | 16.94947 | 8.270589 | 0.2837126 | 4.606404 | 7.862294 | 5.967387 | 2.575398 | 0.8775199
DC-07_tr2 001 | 2403.139 | 49.01363 | 3.466146 | 16.80074 | 8.670664 | 0.2335143 | 4.663927 | 7.790878 | 5.967707 | 2.55456 | 0.8382349
DC-07_tr2 001 | 2446.883 | 49.18679 | 3.43773 | 16.91615 | 8.468554 | 0.2468248 | 4.590627 | 7.70345 | 6.036989 | 2.578297 | 0.8345928
DC-07_tr2 001 | 2490.552 | 49.31306 | 3.49984 | 16.93166 | 8.271394 | 0.2389981 | 4.508803 | 7.609262 | 6.064288 | 2.659038 | 0.9036524
DC-07_tr2 001 | 2534.22 | 49.73584 | 3.507419 | 16.82087 | 8.162913 | 0.2097079 | 4.45537 | 7.636273 | 5.982625 | 2.612132 | 0.8768548
DC-07_tr2 001 | 2577.964 | 49.90027 | 3.44612 | 16.76275 | 7.930639 | 0.2708969 | 4.450287 | 7.542666 | 6.036415 | 2.852748 | 0.8072136
DC-07_tr2 001 | 2621.632 | 50.08396 | 3.268395 | 16.90766 | 7.909097 | 0.2098268 | 4.431189 | 7.448169 | 6.117765 | 2.796992 | 0.8269458
DC-07_tr2 001 | 2665.3 | 50.37749 | 3.248808 | 16.58988 | 7.985781 | 0.2181942 | 4.286331 | 7.325539 | 6.214656 | 2.798167 | 0.9551497
DC-07_tr2 001 | 2709.044 | 50.36803 | 3.283499 | 16.84898 | 7.735165 | 0.2321602 | 4.188565 | 7.324727 | 6.251276 | 2.904633 | 0.8629708
DC-07_tr2 001 | 2752.713 | 50.93477 | 3.159803 | 17.09023 | 7.589826 | 0.2505797 | 4.083599 | 7.001956 | 6.225127 | 2.876366 | 0.7877463
DC-07_tr2 001 | 2796.381 | 50.95946 | 3.090984 | 17.20926 | 7.497724 | 0.2234698 | 4.051695 | 7.006925 | 6.380375 | 2.923903 | 0.6562074
DC-07_tr2 001 | 2840.125 | 51.60616 | 3.00109 | 17.20905 | 7.156446 | 0.2790174 | 3.882529 | 6.904606 | 6.358953 | 2.927637 | 0.6745108
DC-07_tr2 001 | 2883.793 | 51.99999 | 2.74505 | 17.26054 | 7.112176 | 0.1956888 | 3.753648 | 6.737851 | 6.405117 | 3.04659 | 0.7433472
DC-07_tr2 001 | 2927.461 | 52.34048 | 2.778023 | 17.22585 | 7.071332 | 0.243077 | 3.546189 | 6.513623 | 6.482054 | 3.114753 | 0.6846144
DC-07_tr2 001 | 2971.205 | 53.25653 | 2.549959 | 17.35853 | 6.698869 | 0.2109987 | 3.469617 | 6.218139 | 6.479405 | 3.20835 | 0.5495998
DC-07_tr2 001 | 3014.874 | 53.32136 | 2.438381 | 17.746 | 6.471089 | 0.2198711 | 3.292857 | 5.918806 | 6.669077 | 3.324118 | 0.5984455
DC-07_tr2 001 | 3058.542 | 53.71296 | 2.334436 | 17.70193 | 6.322866 | 0.2197301 | 3.192838 | 5.768045 | 6.804409 | 3.412673 | 0.5301158
DC-07_tr2 001 | 3102.21 | 54.45604 | 2.192509 | 17.71841 | 6.042512 | 0.1786527 | 3.021256 | 5.601912 | 6.850278 | 3.503817 | 0.4346202
DC-07_tr2 001 | 3145.954 | 55.61445 | 1.973921 | 17.6713 | 5.566667 | 0.2298731 | 2.913884 | 5.21157 | 6.861726 | 3.65541 | 0.3012058
DC-07_tr2 001 | 3189.622 | 56.26833 | 1.785621 | 17.90936 | 5.30372 | 0.1548601 | 2.742204 | 4.952973 | 6.823624 | 3.741302 | 0.3180106
DC-07_tr2 001 | 3277.035 | 57.87208 | 1.372575 | 17.88733 | 4.915435 | 0.1744649 | 2.270358 | 4.39744 | 6.932306 | 3.934552 | 0.2434573
DC-07_tr2 001 | 3320.703 | 58.34009 | 1.244853 | 18.04742 | 4.680949 | 0.1420389 | 2.157961 | 4.122671 | 7.021424 | 4.090463 | 0.1521309
DC-07_tr2 001 | 3364.371 | 59.15532 | 1.134255 | 18.18072 | 4.016913 | 0.1326418 | 2.050299 | 3.954149 | 7.081901 | 4.163363 | 0.1304451
DC-07_tr2 001 | 3408.115 | 59.64577 | 1.066299 | 18.22858 | 4.007777 | 0.1231633 | 1.820766 | 3.610139 | 7.1261 | 4.258917 | 0.1124898
DC-07_tr2 001 | 3451.783 | 59.98249 | 0.9817607 | 18.29387 | 3.778425 | 0.1818892 | 1.692734 | 3.432069 | 7.189503 | 4.387171 | 0.08008161
DC-07_tr2 001 | 3495.452 | 60.23631 | 0.9390054 | 18.41453 | 3.53041 | 0.1774605 | 1.546695 | 3.185725 | 7.374169 | 4.512239 | 0.08345554
DC-07_tr2 001 | 3539.196 | 60.95085 | 0.8457932 | 18.79656 | 3.124082 | 0.1841126 | 1.386364 | 2.863742 | 7.247871 | 4.488265 | 0.1123628
DC-07_tr2 001 | 3582.864 | 61.09939 | 0.791072 | 18.57055 | 3.251409 | 0.2185322 | 1.247416 | 2.782456 | 7.357355 | 4.616584 | 0.0652366
DC-07_tr2 001 | 3626.532 | 61.41135 | 0.818123 | 18.74344 | 2.918889 | 0.1702338 | 1.155255 | 2.606151 | 7.391045 | 4.691072 | 0.09444692
DC-07_tr2 001 | 3670.276 | 61.92611 | 0.7226804 | 18.58202 | 2.886121 | 0.1114712 | 1.012547 | 2.499213 | 7.445355 | 4.716088 | 0.09839998
DC-07_tr2 001 | 3713.944 | 61.75427 | 0.8026906 | 18.85978 | 2.676332 | 0.1565027 | 0.9737249 | 2.467244 | 7.433094 | 4.850852 | 0.02550879
DC-07_tr2 001 | 3757.613 | 61.86468 | 0.7642967 | 18.88017 | 2.727019 | 0.1362465 | 0.8820496 | 2.350879 | 7.512363 | 4.816689 | 0.06561563
DC-07_tr2 001 | 3845.025 | 62.27212 | 0.7802078 | 18.96331 | 2.429314 | 0.1960205 | 0.7723544 | 2.12565 | 7.434539 | 4.942398 | 0.08408359
DC-07_tr2 001 | 3888.693 | 62.2442 | 0.7620737 | 19.12234 | 2.506478 | 0.1716937 | 0.70714 | 2.067844 | 7.42544 | 4.898075 | 0.09472397
DC-07_tr2 001 | 3932.459 | 62.2318 | 0.7217225 | 18.94509 | 2.516307 | 0.2182532 | 0.6914644 | 2.100388 | 7.476134 | 5.011817 | 0.08703093
DC-07_tr2 001 | 3976.105 | 62.41409 | 0.7973064 | 19.0451 | 2.349585 | 0.1926246 | 0.6552962 | 2.008016 | 7.493831 | 4.968286 | 0.07586986
DC-07_tr2 001 | 4019.774 | 62.56577 | 0.7598092 | 18.99001 | 2.369836 | 0.2013839 | 0.6495649 | 1.973124 | 7.454023 | 4.938029 | 0.09844739
DC-07_tr2 001 | 4063.54 | 62.50849 | 0.775845 | 19.00434 | 2.225357 | 0.209685 | 0.6629055 | 1.932821 | 7.511884 | 5.077574 | 0.0911038
DC-07_tr2 001 | 4107.186 | 62.4194 | 0.8015538 | 19.03703 | 2.383532 | 0.2267999 | 0.6147223 | 1.852702 | 7.535709 | 5.037684 | 0.09086566
DC-07_tr2 001 | 4150.854 | 62.3313 | 0.8024583 | 19.13242 | 2.321289 | 0.2279652 | 0.6384066 | 1.894505 | 7.473927 | 5.006907 | 0.1708177
DC-07_tr2 001 | 4194.62 | 62.36165 | 0.7979587 | 18.90094 | 2.496546 | 0.241957 | 0.630378 | 1.851605 | 7.520846 | 5.034702 | 0.1634198
DC-07_tr2 001 | 4238.266 | 62.52505 | 0.7245016 | 19.03617 | 2.369085 | 0.2332557 | 0.6272334 | 1.81595 | 7.545587 | 5.072137 | 0.05103447
DC-07_tr2 001 | 4281.935 | 62.49909 | 0.836066 | 19.02282 | 2.355703 | 0.2543325 | 0.6352059 | 1.844953 | 7.473623 | 5.034533 | 0.04367431
DC-07_tr2 001 | 4325.701 | 62.55783 | 0.7047044 | 18.96516 | 2.449144 | 0.2194809 | 0.6178331 | 1.75836 | 7.598625 | 5.044817 | 0.0840454
DC-07_tr2 001 | 4369.347 | 62.68342 | 0.7853488 | 18.92962 | 2.345262 | 0.1830142 | 0.6410733 | 1.800826 | 7.559283 | 5.046502 | 0.02565131
DC-07_tr2 001 | 4413.015 | 62.24712 | 0.7862631 | 19.2336 | 2.366574 | 0.2108119 | 0.6444762 | 1.774931 | 7.608328 | 5.044539 | 0.08334908
DC-07_tr2 001 | 4500.428 | 62.54373 | 0.7867868 | 19.20184 | 2.401529 | 0.2135386 | 0.6083875 | 1.704982 | 7.485287 | 4.948606 | 0.1053138
DC-07_tr2 001 | 4544.096 | 62.48553 | 0.8330356 | 19.01597 | 2.32592 | 0.238983 | 0.5979291 | 1.749679 | 7.637819 | 4.987108 | 0.1280304
DC-07_tr2 001 | 4587.862 | 62.67256 | 0.8191863 | 19.06835 | 2.226731 | 0.214728 | 0.6315345 | 1.735387 | 7.443346 | 5.049349 | 0.138831
DC-07_tr2 001 | 4631.508 | 62.27278 | 0.804708 | 19.19687 | 2.424321 | 0.2266168 | 0.599317 | 1.727198 | 7.574701 | 5.046333 | 0.1271468
DC-07_tr2 001 | 4675.176 | 62.32377 | 0.8519393 | 19.05846 | 2.401888 | 0.2142902 | 0.6445414 | 1.691765 | 7.675599 | 5.064851 | 0.07289208
DC-07_tr2 001 | 4718.942 | 62.45837 | 0.7644439 | 19.22036 | 2.320596 | 0.2349734 | 0.5866009 | 1.644189 | 7.606976 | 5.11988 | 0.04360223
DC-07_tr2 001 | 4762.589 | 62.48044 | 0.7577193 | 18.96391 | 2.438516 | 0.2220829 | 0.6236532 | 1.705915 | 7.629521 | 5.075882 | 0.1023549
DC-07_tr2 001 | 4806.257 | 62.46638 | 0.7905332 | 18.86582 | 2.372536 | 0.2342359 | 0.6128011 | 1.737779 | 7.752366 | 5.109277 | 0.05827281
DC-07_tr2 001 | 4850.023 | 62.31752 | 0.768378 | 19.12098 | 2.300346 | 0.209217 | 0.6082906 | 1.717453 | 7.744152 | 5.089906 | 0.1237607
DC-07_tr2 001 | 4893.691 | 62.46917 | 0.7830715 | 19.15098 | 2.399065 | 0.2265092 | 0.5899 | 1.692847 | 7.63339 | 4.9643 | 0.09076983
DC-07_tr2 001 | 4937.337 | 62.54586 | 0.7886893 | 19.07986 | 2.404414 | 0.2153609 | 0.5954034 | 1.678944 | 7.50343 | 5.130108 | 0.05793394
DC-07_tr2 001 | 4981.103 | 62.30916 | 0.772617 | 19.17602 | 2.488649 | 0.2333754 | 0.6212328 | 1.69352 | 7.631168 | 4.987624 | 0.08663802
DC-07_tr2 001 | 5024.771 | 62.9049 | 0.8284323 | 18.59171 | 2.380073 | 0.2629563 | 0.6195496 | 1.670226 | 7.641285 | 5.031557 | 0.06931439
DC-07_tr2 001 | 5112.184 | 62.4217 | 0.803573 | 19.09809 | 2.387262 | 0.2143346 | 0.5979571 | 1.650324 | 7.659996 | 5.137802 | 0.02895852
DC-07_tr2 001 | 5155.852 | 62.61765 | 0.7885803 | 19.05302 | 2.229276 | 0.2042808 | 0.6275307 | 1.708417 | 7.646208 | 5.052331 | 0.07271189
DC-07_tr2 001 | 5199.498 | 62.49257 | 0.7825384 | 19.02401 | 2.272457 | 0.1820051 | 0.6097065 | 1.636586 | 7.765966 | 5.128665 | 0.105492
DC-07_tr2 001 | 5243.264 | 62.52544 | 0.7225763 | 18.91272 | 2.331563 | 0.2525166 | 0.6555439 | 1.644584 | 7.723302 | 5.162746 | 0.0690101
DC-07_tr2 001 | 5286.932 | 62.91866 | 0.8000549 | 18.8756 | 2.391949 | 0.2074756 | 0.6024591 | 1.601566 | 7.404642 | 5.095891 | 0.1017098
DC-07_tr2 001 | 5330.579 | 62.47766 | 0.8190896 | 19.00775 | 2.375969 | 0.2496834 | 0.6364498 | 1.663178 | 7.634092 | 5.092838 | 0.04328396
DC-07_tr2 001 | 5374.345 | 62.5709 | 0.7491795 | 18.96974 | 2.423447 | 0.1610757 | 0.6213217 | 1.671343 | 7.65684 | 5.055812 | 0.1203367
DC-07_tr2 001 | 5418.013 | 62.37144 | 0.8160643 | 19.07978 | 2.338412 | 0.2158375 | 0.6221623 | 1.655513 | 7.770563 | 5.018273 | 0.111954
DC-07_tr2 001 | 5461.659 | 62.35231 | 0.7901972 | 19.00251 | 2.43888 | 0.2516717 | 0.6269479 | 1.650136 | 7.679878 | 5.106081 | 0.1013951
DC-07_tr2 001 | 5505.425 | 62.50911 | 0.814356 | 19.04025 | 2.264973 | 0.2520429 | 0.6019243 | 1.63409 | 7.705045 | 5.098775 | 0.07942919
DC-07_tr2 001 | 5549.093 | 62.60201 | 0.747891 | 19.08268 | 2.260339 | 0.2148884 | 0.6100832 | 1.624944 | 7.728901 | 5.05191 | 0.07635154
DC-07_tr2 001 | 5592.74 | 62.47444 | 0.785717 | 18.97958 | 2.455691 | 0.232146 | 0.6122579 | 1.633659 | 7.668831 | 5.077869 | 0.07980995
DC-07_tr2 001 | 5636.506 | 62.59358 | 0.8131673 | 18.99256 | 2.300244 | 0.1855737 | 0.6294587 | 1.616388 | 7.626034 | 5.087477 | 0.1555255
DC-07_tr2 001 | 5680.174 | 62.45538 | 0.8432418 | 19.09464 | 2.344956 | 0.2028805 | 0.6307302 | 1.580751 | 7.683917 | 5.108653 | 0.05485521
DC-07_tr2 001 | 5723.842 | 62.58015 | 0.7778353 | 18.95486 | 2.390142 | 0.1863271 | 0.6571851 | 1.589964 | 7.752373 | 5.071257 | 0.03990498
DC-07_tr2 001 | 5767.586 | 62.13508 | 0.8438238 | 19.32792 | 2.318937 | 0.2346888 | 0.5995072 | 1.646031 | 7.764297 | 5.010559 | 0.1191561
DC-07_tr2 001 | 5811.254 | 62.20366 | 0.9071064 | 19.28199 | 2.267246 | 0.2629173 | 0.6215166 | 1.664034 | 7.623354 | 5.106503 | 0.06167325
DC-07_tr2 001 | 5854.923 | 62.30427 | 0.8231515 | 19.16419 | 2.261292 | 0.2411012 | 0.6214938 | 1.621109 | 7.74415 | 5.111139 | 0.1081083
DC-07_tr2 001 | 5898.667 | 62.38929 | 0.7685368 | 19.13065 | 2.369345 | 0.2017564 | 0.6266865 | 1.634744 | 7.718476 | 5.05943 | 0.1010851
DC-07_tr2 001 | 5942.335 | 61.99888 | 0.8222444 | 19.30622 | 2.541107 | 0.2072139 | 0.6166833 | 1.590774 | 7.716288 | 5.092544 | 0.1080487
DC-07_tr2 001 | 5986.003 | 62.59505 | 0.7863757 | 18.92142 | 2.4408 | 0.1903616 | 0.5936151 | 1.616769 | 7.635324 | 5.111077 | 0.1092102
DC-07_tr2 001 | 6029.747 | 62.58206 | 0.7677935 | 19.04717 | 2.29022 | 0.2089178 | 0.6198101 | 1.606263 | 7.668608 | 5.129677 | 0.07948409
DC-07_tr2 001 | 6073.416 | 62.31147 | 0.7621235 | 19.11243 | 2.445813 | 0.235087 | 0.6005141 | 1.630542 | 7.667675 | 5.108343 | 0.1260058

## DCB-01
Experiment | DCB-01
Comment | Distance (µm) | SiO2 | TiO2 | Al2O3 | FeO | MnO | MgO | CaO | Na2O | K2O | P2O5
Transect 2
DCB-01_tr1 001 | 0 | 47.94421 | 3.405042 | 15.78885 | 9.840166 | 0.2128151 | 5.016356 | 9.191586 | 5.543327 | 2.310564 | 0.7470824
DCB-01_tr1 002 | 13.13088 | 47.83488 | 3.521586 | 15.75606 | 9.643885 | 0.2423621 | 5.120468 | 9.148029 | 5.585965 | 2.398322 | 0.7484383
DCB-01_tr1 003 | 26.26176 | 48.01371 | 3.478524 | 15.56765 | 9.820528 | 0.1824965 | 5.051422 | 9.215568 | 5.575721 | 2.288768 | 0.805606
DCB-01_tr1 004 | 39.35391 | 47.71848 | 3.407742 | 15.66755 | 10.10224 | 0.2195877 | 5.041039 | 9.184773 | 5.585471 | 2.349124 | 0.723994
DCB-01_tr1 005 | 52.48476 | 48.08539 | 3.392 | 15.57282 | 10.01399 | 0.1779028 | 5.012059 | 9.072334 | 5.589206 | 2.399713 | 0.6845764
DCB-01_tr1 006 | 65.61562 | 47.75435 | 3.440018 | 15.71855 | 9.883709 | 0.2210135 | 5.04333 | 9.102348 | 5.672478 | 2.404968 | 0.7592393
DCB-01_tr1 007 | 78.65431 | 48.00719 | 3.390767 | 15.79996 | 9.838286 | 0.2044582 | 5.02036 | 9.02855 | 5.688392 | 2.327989 | 0.6940445
DCB-01_tr1 008 | 91.78518 | 47.72356 | 3.502833 | 15.68176 | 9.911194 | 0.2387191 | 5.072021 | 9.15191 | 5.628829 | 2.34872 | 0.7404543
DCB-01_tr1 009 | 104.9161 | 47.93982 | 3.432204 | 15.70738 | 9.852445 | 0.1985631 | 4.986791 | 9.125626 | 5.582379 | 2.402543 | 0.772246
DCB-01_tr1 010 | 118.0082 | 47.94107 | 3.483853 | 15.71289 | 9.771041 | 0.2263997 | 5.037875 | 9.070207 | 5.687924 | 2.366583 | 0.7021539
DCB-01_tr1 011 | 131.139 | 47.94591 | 3.4542 | 15.36767 | 9.979919 | 0.2225593 | 5.08563 | 9.063499 | 5.790569 | 2.406862 | 0.6831864
DCB-01_tr1 012 | 144.2699 | 47.58222 | 3.464187 | 15.70969 | 10.13073 | 0.2288982 | 5.015015 | 9.012928 | 5.699796 | 2.366523 | 0.7900159
DCB-01_tr1 013 | 157.4008 | 47.8964 | 3.449434 | 15.51231 | 10.11496 | 0.24562 | 5.001679 | 8.968528 | 5.650984 | 2.374022 | 0.7860651
DCB-01_tr1 014 | 170.5317 | 48.10278 | 3.535033 | 15.58858 | 9.74413 | 0.2343858 | 5.013872 | 8.933808 | 5.712775 | 2.430968 | 0.703664
DCB-01_tr1 015 | 183.6625 | 47.8932 | 3.452035 | 15.8328 | 9.768957 | 0.2569286 | 4.980649 | 8.938848 | 5.628539 | 2.480201 | 0.7678501
DCB-01_tr1 016 | 196.7547 | 48.14051 | 3.346883 | 15.61204 | 9.727194 | 0.2385286 | 4.964711 | 8.928391 | 5.834294 | 2.416631 | 0.7908148
DCB-01_tr1 017 | 209.8855 | 47.91028 | 3.45817 | 15.59705 | 9.940979 | 0.2558844 | 4.930161 | 8.852109 | 5.817388 | 2.419711 | 0.8182656
DCB-01_tr1 018 | 223.0164 | 48.11438 | 3.461248 | 15.62103 | 9.879189 | 0.2142341 | 4.924458 | 8.849897 | 5.822566 | 2.421865 | 0.6911396
DCB-01_tr1 019 | 236.0551 | 48.12078 | 3.394622 | 15.43745 | 10.11314 | 0.2176195 | 4.910078 | 8.840161 | 5.819352 | 2.444936 | 0.7018583
DCB-01_tr1 020 | 249.186 | 47.82365 | 3.57636 | 15.58561 | 9.987391 | 0.247602 | 4.947975 | 8.9409 | 5.791265 | 2.438427 | 0.6608138
DCB-01_tr1 021 | 262.3169 | 48.22198 | 3.479523 | 15.54254 | 9.826896 | 0.2086711 | 4.923476 | 8.784042 | 5.856028 | 2.426642 | 0.7301986
DCB-01_tr1 022 | 275.409 | 48.20626 | 3.493645 | 15.55528 | 9.735893 | 0.2178746 | 4.782367 | 8.739147 | 5.920067 | 2.476763 | 0.8727065
DCB-01_tr1 023 | 288.5398 | 48.67384 | 3.524309 | 15.75336 | 9.48231 | 0.2271109 | 4.695713 | 8.482578 | 5.887313 | 2.534675 | 0.7387921
DCB-01_tr1 024 | 301.6707 | 48.92928 | 3.331701 | 15.64274 | 9.477065 | 0.2059967 | 4.692823 | 8.400357 | 5.972684 | 2.600352 | 0.7469918
DCB-01_tr1 025 | 314.8016 | 48.93984 | 3.274822 | 15.78606 | 9.155309 | 0.2088586 | 4.633418 | 8.384762 | 6.01229 | 2.808439 | 0.7961976
DCB-01_tr1 026 | 327.9325 | 49.36697 | 3.280973 | 15.83603 | 9.030295 | 0.2404354 | 4.540542 | 8.288774 | 6.084529 | 2.651189 | 0.6802687
DCB-01_tr1 027 | 341.0633 | 49.44025 | 3.078697 | 16.09776 | 9.095235 | 0.2339206 | 4.436946 | 8.008636 | 6.117149 | 2.796986 | 0.6944172
DCB-01_tr1 028 | 354.1555 | 50.22844 | 3.003996 | 16.14269 | 8.597296 | 0.1690127 | 4.288533 | 7.727452 | 6.260854 | 2.973653 | 0.6080817
DCB-01_tr1 029 | 367.2863 | 51.02952 | 2.754262 | 16.28344 | 8.121543 | 0.2455632 | 4.005283 | 7.435499 | 6.477056 | 3.077106 | 0.5707275
DCB-01_tr1 030 | 380.4172 | 52.297 | 2.537512 | 16.5191 | 7.652974 | 0.2077525 | 3.740555 | 6.904863 | 6.429711 | 3.214855 | 0.4956741
DCB-01_tr1 031 | 393.4559 | 53.43942 | 2.279787 | 16.50084 | 7.231043 | 0.1798722 | 3.454832 | 6.397464 | 6.568197 | 3.454832 | 0.4937195
DCB-01_tr1 032 | 406.5868 | 54.82826 | 1.928733 | 16.71569 | 6.660157 | 0.2110557 | 3.063873 | 5.705836 | 6.810839 | 3.797194 | 0.2783604
DCB-01_tr1 033 | 419.7176 | 56.80727 | 1.536481 | 16.98486 | 5.822519 | 0.1240931 | 2.574378 | 4.947633 | 6.918641 | 4.102915 | 0.1812121
DCB-01_tr1 034 | 432.8098 | 58.7481 | 1.149437 | 17.13695 | 5.054999 | 0.1778759 | 2.062039 | 4.01397 | 7.197118 | 4.384336 | 0.07517435
DCB-01_tr1 035 | 445.9406 | 60.29797 | 0.8306466 | 17.21359 | 4.303399 | 0.1416997 | 1.617655 | 3.456828 | 7.387333 | 4.726684 | 0.02418772
DCB-01_tr1 036 | 459.0715 | 59.375 | 0.7634319 | 17.17345 | 4.953618 | 0.1484717 | 1.409181 | 3.09259 | 7.964104 | 5.022038 | 0.09811448
DCB-01_tr1 037 | 472.2024 | 60.64218 | 0.8139277 | 17.48792 | 5.198523 | 0.1796644 | 0.9209433 | 2.838524 | 6.470964 | 5.361656 | 0.08569949
DCB-01_tr1 038 | 485.3333 | 62.02753 | 0.7815089 | 17.82056 | 3.504211 | 0.1418656 | 0.8397128 | 2.416009 | 7.25801 | 5.131523 | 0.07906938
DCB-01_tr1 039 | 498.4641 | 61.93344 | 0.7698636 | 17.66075 | 3.524094 | 0.1161944 | 0.7591906 | 2.416522 | 7.461011 | 5.286141 | 0.07279772
DCB-01_tr1 040 | 511.5563 | 61.64592 | 0.8221467 | 17.99514 | 3.50855 | 0.164369 | 0.6709473 | 2.292118 | 7.449385 | 5.368383 | 0.08303903
DCB-01_tr1 041 | 524.6871 | 61.74795 | 0.7460919 | 17.628 | 3.59755 | 0.1878721 | 0.6704434 | 2.258462 | 7.704753 | 5.376339 | 0.08254379
DCB-01_tr1 042 | 537.818 | 61.77644 | 0.7568823 | 17.89379 | 3.498111 | 0.1883133 | 0.6256275 | 2.137174 | 7.701892 | 5.373179 | 0.04859047
DCB-01_tr1 043 | 550.8567 | 61.9631 | 0.7685837 | 17.9507 | 3.206201 | 0.2073477 | 0.6009365 | 2.080513 | 7.708953 | 5.437476 | 0.07618496
DCB-01_tr1 044 | 563.9876 | 61.99378 | 0.7645466 | 17.75108 | 3.340204 | 0.1988121 | 0.6245381 | 1.990121 | 7.810476 | 5.440332 | 0.08610525
DCB-01_tr1 045 | 577.1184 | 61.77273 | 0.7837603 | 17.73831 | 3.435166 | 0.2551264 | 0.6281734 | 2.059091 | 7.784368 | 5.474168 | 0.0691051
DCB-01_tr1 046 | 590.2106 | 61.76612 | 0.8085472 | 18.07175 | 3.231772 | 0.2418292 | 0.5871557 | 1.983362 | 7.711955 | 5.497034 | 0.1004769
DCB-01_tr1 047 | 603.3414 | 61.75515 | 0.7874604 | 17.77815 | 3.45797 | 0.2416593 | 0.6269189 | 1.933274 | 7.782923 | 5.550689 | 0.0858015
DCB-01_tr1 048 | 616.4723 | 61.83834 | 0.791722 | 17.94118 | 3.375173 | 0.211471 | 0.5967784 | 1.931515 | 7.716103 | 5.525725 | 0.07198378
DCB-01_tr1 049 | 629.6032 | 61.8494 | 0.7387706 | 17.66125 | 3.332123 | 0.2384519 | 0.6164927 | 1.901211 | 8.015106 | 5.533525 | 0.1136724
DCB-01_tr1 050 | 642.7341 | 61.69329 | 0.7751285 | 17.88604 | 3.380591 | 0.1821707 | 0.6130206 | 1.845783 | 8.025143 | 5.557411 | 0.0414298
DCB-01_tr1 051 | 655.8649 | 61.76423 | 0.776347 | 17.79903 | 3.244405 | 0.2337378 | 0.6246736 | 1.918518 | 8.045723 | 5.534574 | 0.0587609
DCB-01_tr1 052 | 668.957 | 61.71444 | 0.7210782 | 17.88064 | 3.208828 | 0.2445975 | 0.6071547 | 1.84659 | 8.112886 | 5.570041 | 0.09374218
DCB-01_tr1 053 | 682.0879 | 61.57694 | 0.8009714 | 17.93863 | 3.248808 | 0.1637439 | 0.6117585 | 1.764784 | 8.202236 | 5.585141 | 0.1069901
DCB-01_tr1 054 | 695.2188 | 61.47167 | 0.756258 | 17.94596 | 3.210009 | 0.2452647 | 0.6188295 | 1.905943 | 8.175491 | 5.57739 | 0.09319057
DCB-01_tr1 055 | 708.2575 | 61.77126 | 0.8115226 | 17.77851 | 3.235205 | 0.1893754 | 0.6071302 | 1.793977 | 8.153524 | 5.59358 | 0.06591353
DCB-01_tr1 056 | 721.3884 | 61.94122 | 0.7911964 | 17.59224 | 3.28025 | 0.2338566 | 0.5824716 | 1.746103 | 8.155207 | 5.621845 | 0.05561286
DCB-01_tr1 057 | 734.5192 | 62.00755 | 0.7883255 | 17.77261 | 3.165399 | 0.2497036 | 0.5787438 | 1.723832 | 8.115116 | 5.584813 | 0.01391163
DCB-01_tr1 058 | 747.6113 | 61.73434 | 0.7505981 | 17.75727 | 3.368968 | 0.2333211 | 0.5755321 | 1.734618 | 8.231913 | 5.554787 | 0.05865614
DCB-01_tr1 059 | 760.7422 | 61.74925 | 0.8118921 | 17.89119 | 3.137747 | 0.1879631 | 0.6157829 | 1.679499 | 8.286871 | 5.601683 | 0.03811558
DCB-01_tr1 060 | 773.8731 | 61.53507 | 0.7706917 | 17.66878 | 3.417501 | 0.2267978 | 0.5773673 | 1.733806 | 8.228061 | 5.762649 | 0.07927401

## DCB-02
Experiment | DCB-02
Label | Distance (µm) | SiO2 | TiO2 | Al2O3 | FeO | MnO | MgO | CaO | Na2O | K2O | P2O5
Transect 1
DCB-02_tr1 001 | 0 | 47.89366 | 3.411491 | 15.51514 | 9.774842 | 0.2499377 | 4.953812 | 8.947504 | 6.087571 | 2.512655 | 0.6533925
DCB-02_tr1 002 | 13.90036 | 47.79397 | 3.453644 | 15.45531 | 9.854532 | 0.2336527 | 4.972842 | 8.882245 | 6.107176 | 2.501613 | 0.7450148
DCB-02_tr1 003 | 27.90018 | 48.04843 | 3.39368 | 15.41845 | 9.785955 | 0.2401915 | 4.882847 | 8.975524 | 6.017451 | 2.481945 | 0.7555244
DCB-02_tr1 004 | 41.80048 | 48.20343 | 3.470647 | 15.45554 | 9.62039 | 0.2726792 | 4.840639 | 8.808543 | 6.048262 | 2.526875 | 0.7529884
DCB-02_tr1 005 | 55.70036 | 47.95806 | 3.453225 | 15.43255 | 9.799418 | 0.2111662 | 4.848776 | 9.015057 | 6.09153 | 2.546626 | 0.6435834
DCB-02_tr1 006 | 69.60065 | 48.07257 | 3.409763 | 15.46098 | 9.791618 | 0.2505921 | 4.916166 | 9.058773 | 5.90347 | 2.41228 | 0.7237858
DCB-02_tr1 007 | 83.60096 | 48.34409 | 3.517043 | 15.3896 | 9.544807 | 0.2202726 | 4.86897 | 8.853596 | 5.99727 | 2.541216 | 0.7231284
DCB-02_tr1 008 | 97.50082 | 48.26308 | 3.429138 | 15.3903 | 9.542394 | 0.2307524 | 4.898769 | 9.0219 | 6.021404 | 2.510619 | 0.6916449
DCB-02_tr1 009 | 111.4011 | 48.20592 | 3.407065 | 15.57516 | 9.47083 | 0.2287601 | 4.928076 | 8.943546 | 5.942084 | 2.514739 | 0.7838278
DCB-02_tr1 010 | 125.401 | 48.18161 | 3.463307 | 15.4884 | 9.770386 | 0.219072 | 4.814099 | 8.95788 | 5.910982 | 2.508613 | 0.6856536
DCB-02_tr1 011 | 139.3013 | 48.12087 | 3.373149 | 15.50018 | 9.630289 | 0.2239934 | 4.850812 | 9.018842 | 6.00237 | 2.486551 | 0.7929447
DCB-02_tr1 012 | 153.2012 | 48.02669 | 3.466159 | 15.42441 | 9.695049 | 0.2347813 | 4.903595 | 8.971234 | 6.035194 | 2.538451 | 0.7044458
DCB-02_tr1 013 | 167.1015 | 48.05778 | 3.452339 | 15.54062 | 9.644144 | 0.2344332 | 4.969739 | 8.880353 | 5.91684 | 2.556157 | 0.7475994
DCB-02_tr1 014 | 181.1018 | 48.25621 | 3.553042 | 15.59673 | 9.610519 | 0.2968673 | 4.835802 | 8.704443 | 5.93531 | 2.504436 | 0.7066379
DCB-02_tr1 015 | 195.0016 | 48.00125 | 3.396887 | 15.61961 | 9.72561 | 0.2058352 | 4.822366 | 8.83595 | 6.02543 | 2.527446 | 0.8396174
DCB-02_tr1 016 | 208.9019 | 48.07932 | 3.477083 | 15.46387 | 9.617897 | 0.2898586 | 4.86995 | 9.007882 | 5.978143 | 2.541728 | 0.6742695
DCB-02_tr1 017 | 222.9018 | 48.30199 | 3.453053 | 15.5642 | 9.472977 | 0.2688084 | 4.817976 | 8.953491 | 5.968994 | 2.454825 | 0.7436796
DCB-02_tr1 018 | 236.8021 | 48.31809 | 3.40568 | 15.48774 | 9.700108 | 0.2318093 | 4.88553 | 8.686512 | 6.0613 | 2.503581 | 0.7196527
DCB-02_tr1 019 | 250.7024 | 48.13256 | 3.503707 | 15.55728 | 9.653072 | 0.245566 | 4.739709 | 8.958459 | 5.955281 | 2.533293 | 0.7210691
DCB-02_tr1 020 | 264.6023 | 48.20468 | 3.43152 | 15.33971 | 9.937109 | 0.2345893 | 4.851107 | 8.762631 | 5.984734 | 2.583853 | 0.6700655
DCB-02_tr1 021 | 278.6026 | 48.08764 | 3.50428 | 15.57683 | 9.56081 | 0.2475278 | 4.861429 | 8.7607 | 6.097042 | 2.521866 | 0.7818798
DCB-02_tr1 022 | 292.5025 | 48.03689 | 3.405939 | 15.76637 | 9.61142 | 0.2440755 | 4.841083 | 8.711928 | 6.063987 | 2.536768 | 0.7815469
DCB-02_tr1 023 | 306.4028 | 48.19302 | 3.469979 | 15.56911 | 9.544985 | 0.2328244 | 4.782668 | 8.91408 | 5.963072 | 2.5745 | 0.7557634
DCB-02_tr1 024 | 320.4026 | 48.2022 | 3.468293 | 15.68316 | 9.444274 | 0.2356013 | 4.772695 | 8.898246 | 6.006316 | 2.568357 | 0.720859
DCB-02_tr1 025 | 334.3029 | 48.32904 | 3.463649 | 15.40412 | 9.69214 | 0.2466078 | 4.871389 | 8.699633 | 6.015811 | 2.6028 | 0.6748039
DCB-02_tr1 026 | 348.2032 | 48.46091 | 3.469464 | 15.48071 | 9.586677 | 0.180473 | 4.808556 | 8.714239 | 5.954899 | 2.60717 | 0.7369061
DCB-02_tr1 027 | 362.1031 | 48.49749 | 3.52709 | 15.41582 | 9.344762 | 0.2383826 | 4.80414 | 8.746778 | 6.050784 | 2.564235 | 0.8105213
DCB-02_tr1 028 | 376.1034 | 48.24164 | 3.497822 | 15.32572 | 9.603846 | 0.3069187 | 4.791814 | 8.764773 | 6.075697 | 2.658749 | 0.7330262
DCB-02_tr1 029 | 390.0033 | 48.42129 | 3.276095 | 15.51834 | 9.595002 | 0.2575234 | 4.706216 | 8.682158 | 6.146481 | 2.586391 | 0.8105038
DCB-02_tr1 030 | 403.9036 | 48.37362 | 3.383198 | 15.47915 | 9.843884 | 0.2478295 | 4.646802 | 8.60066 | 6.032691 | 2.58835 | 0.8038153
DCB-02_tr1 031 | 417.9039 | 48.76598 | 3.451381 | 15.43985 | 9.318728 | 0.2116508 | 4.781177 | 8.669056 | 6.019614 | 2.608838 | 0.7337229
DCB-02_tr1 032 | 431.8038 | 48.36513 | 3.385357 | 15.53222 | 9.559843 | 0.2255557 | 4.75971 | 8.609922 | 6.174486 | 2.546597 | 0.8411853
DCB-02_tr1 033 | 445.704 | 48.232 | 3.505584 | 15.80535 | 9.499326 | 0.2429732 | 4.684185 | 8.471827 | 6.104551 | 2.57882 | 0.8753886
DCB-02_tr1 034 | 459.6039 | 48.54132 | 3.523242 | 15.49819 | 9.357976 | 0.2671962 | 4.775724 | 8.584084 | 6.058755 | 2.63734 | 0.7561733
DCB-02_tr1 035 | 473.6042 | 48.36097 | 3.442062 | 15.73225 | 9.516289 | 0.2484359 | 4.606289 | 8.554536 | 6.185588 | 2.622041 | 0.7315394
DCB-02_tr1 036 | 487.5041 | 48.23274 | 3.587475 | 15.91497 | 9.197351 | 0.2454321 | 4.61392 | 8.607907 | 6.178994 | 2.70331 | 0.7179015
DCB-02_tr1 037 | 501.4044 | 48.64817 | 3.40204 | 15.51613 | 9.459086 | 0.2509636 | 4.67402 | 8.439483 | 6.218566 | 2.584339 | 0.8072022
DCB-02_tr1 038 | 515.4047 | 48.67538 | 3.613102 | 15.44702 | 9.519914 | 0.2511918 | 4.60772 | 8.383208 | 6.170691 | 2.608335 | 0.7234323
DCB-02_tr1 039 | 529.3046 | 48.62196 | 3.428342 | 15.86112 | 9.317024 | 0.2689232 | 4.618178 | 8.359105 | 6.140766 | 2.682174 | 0.7024068
DCB-02_tr1 040 | 543.2049 | 49.12951 | 3.34882 | 15.60084 | 9.419187 | 0.2366432 | 4.502189 | 8.36699 | 6.019781 | 2.701314 | 0.6747214
DCB-02_tr1 041 | 557.1047 | 48.81542 | 3.321399 | 15.61159 | 9.486808 | 0.2600239 | 4.560575 | 8.298418 | 6.16541 | 2.742439 | 0.7379193
DCB-02_tr1 042 | 571.105 | 49.16858 | 3.410537 | 15.70268 | 9.094766 | 0.2554858 | 4.527082 | 8.313185 | 6.181599 | 2.72031 | 0.6257727
DCB-02_tr1 043 | 585.0053 | 48.91626 | 3.345399 | 15.78865 | 9.108053 | 0.2191848 | 4.569326 | 8.261504 | 6.201228 | 2.82523 | 0.7651581
DCB-02_tr1 044 | 598.9052 | 48.9972 | 3.244037 | 15.88354 | 9.334258 | 0.2577887 | 4.498806 | 8.191704 | 6.192235 | 2.703364 | 0.69706
DCB-02_tr1 045 | 612.9055 | 48.95146 | 3.318743 | 15.81462 | 9.339024 | 0.2257352 | 4.381145 | 8.226031 | 6.232761 | 2.752128 | 0.758353
DCB-02_tr1 046 | 626.8054 | 49.78968 | 3.165343 | 15.88533 | 9.003644 | 0.2009407 | 4.314246 | 8.171276 | 6.07277 | 2.766745 | 0.6300206
DCB-02_tr1 047 | 640.7057 | 49.35704 | 3.182364 | 15.72939 | 9.060615 | 0.2446569 | 4.337744 | 8.239687 | 6.243108 | 2.837776 | 0.7676185
DCB-02_tr1 048 | 654.6056 | 49.70576 | 3.220259 | 15.76606 | 8.837934 | 0.2321227 | 4.39865 | 8.045567 | 6.267822 | 2.824075 | 0.7017522
DCB-02_tr1 049 | 668.6059 | 49.42726 | 3.290426 | 15.86492 | 8.899337 | 0.24744 | 4.312989 | 8.089386 | 6.287245 | 2.81458 | 0.7664162
DCB-02_tr1 050 | 682.5062 | 49.73535 | 3.214602 | 15.99214 | 8.784557 | 0.2385679 | 4.235592 | 7.874764 | 6.257354 | 2.931555 | 0.7355171
DCB-02_tr1 051 | 696.406 | 50.04354 | 3.132791 | 16.07963 | 8.587294 | 0.2425125 | 4.156777 | 7.796492 | 6.437936 | 2.879329 | 0.6436922
DCB-02_tr1 052 | 710.4063 | 50.17299 | 3.074499 | 16.03998 | 8.454872 | 0.1948868 | 4.207209 | 7.655907 | 6.492856 | 3.003705 | 0.7030894
DCB-02_tr1 053 | 724.3062 | 50.59716 | 2.977039 | 15.81083 | 8.630912 | 0.2281563 | 4.165353 | 7.617718 | 6.341844 | 2.977039 | 0.653948
DCB-02_tr1 054 | 738.2065 | 51.11615 | 2.893844 | 16.14992 | 8.517252 | 0.2542539 | 3.904794 | 7.443118 | 6.128883 | 2.982302 | 0.6094764
DCB-02_tr1 055 | 752.1068 | 51.00063 | 2.826638 | 16.20269 | 8.338583 | 0.2769096 | 3.896723 | 7.359355 | 6.380126 | 3.008351 | 0.709991
DCB-02_tr1 056 | 766.1067 | 50.97649 | 2.919581 | 16.25469 | 8.203114 | 0.2663992 | 3.8591 | 7.263595 | 6.485713 | 3.111526 | 0.6597849
DCB-02_tr1 057 | 780.007 | 51.28023 | 2.77163 | 16.25414 | 8.19306 | 0.2484314 | 3.817336 | 7.208268 | 6.436679 | 3.177729 | 0.6124997
DCB-02_tr1 058 | 793.9069 | 51.84217 | 2.597161 | 16.1792 | 8.023914 | 0.209693 | 3.698681 | 7.00324 | 6.62933 | 3.233819 | 0.5827949
DCB-02_tr1 059 | 807.9072 | 51.984 | 2.626069 | 16.38505 | 7.70584 | 0.2362448 | 3.619717 | 6.925116 | 6.661496 | 3.29526 | 0.5612082
DCB-02_tr1 060 | 821.807 | 52.37515 | 2.479713 | 16.29382 | 7.941105 | 0.1987786 | 3.453527 | 6.605875 | 6.746426 | 3.393292 | 0.5123067
DCB-02_tr1 061 | 835.7073 | 52.98748 | 2.422227 | 16.49326 | 7.487798 | 0.1916675 | 3.366997 | 6.392268 | 6.643537 | 3.497656 | 0.5171104
DCB-02_tr1 062 | 849.6076 | 53.55846 | 2.306102 | 16.61003 | 6.999578 | 0.2026728 | 3.28137 | 6.298605 | 6.725284 | 3.565823 | 0.4520773
DCB-02_tr1 063 | 863.6075 | 54.37814 | 2.074041 | 16.67288 | 6.816145 | 0.199853 | 3.141266 | 5.899943 | 6.816145 | 3.664811 | 0.33678
DCB-02_tr1 064 | 877.5078 | 54.87834 | 2.072399 | 16.6798 | 6.32786 | 0.2148857 | 3.018057 | 5.734308 | 6.961652 | 3.782631 | 0.3300748
DCB-02_tr1 065 | 891.4077 | 55.41036 | 1.897131 | 16.7109 | 6.387681 | 0.1704391 | 2.855788 | 5.307931 | 7.023421 | 3.935538 | 0.3008164
DCB-02_tr1 066 | 905.408 | 56.41101 | 1.699066 | 16.79964 | 6.082456 | 0.1058649 | 2.624002 | 5.026823 | 7.037552 | 3.97119 | 0.2423934
DCB-02_tr1 067 | 919.3083 | 57.05142 | 1.559191 | 16.73656 | 5.56206 | 0.176938 | 2.508973 | 4.776117 | 7.184328 | 4.232002 | 0.2124062
DCB-02_tr1 068 | 933.2081 | 57.95939 | 1.393747 | 17.03502 | 5.312104 | 0.1362802 | 2.257896 | 4.414993 | 7.076085 | 4.283955 | 0.1305346
DCB-02_tr1 069 | 947.1084 | 58.57489 | 1.2008 | 17.07974 | 5.077762 | 0.1921722 | 2.067231 | 4.114392 | 7.175098 | 4.42548 | 0.0924233
DCB-02_tr1 070 | 961.1083 | 59.1644 | 1.089839 | 17.02182 | 4.803088 | 0.1306279 | 1.989564 | 3.78821 | 7.335261 | 4.622219 | 0.05496421
DCB-02_tr1 071 | 975.0086 | 59.89263 | 0.9487773 | 16.94999 | 4.571573 | 0.1616629 | 1.74825 | 3.697448 | 7.234138 | 4.682095 | 0.1134353
DCB-02_tr1 072 | 988.9085 | 60.16406 | 0.9187337 | 17.26026 | 4.302471 | 0.1417699 | 1.585667 | 3.435931 | 7.33536 | 4.765969 | 0.08977755
DCB-02_tr1 073 | 1002.809 | 60.9154 | 0.7960673 | 17.18153 | 4.07646 | 0.1329631 | 1.436323 | 3.160515 | 7.367825 | 4.901818 | 0.03110188
DCB-02_tr1 074 | 1016.809 | 60.99053 | 0.7548582 | 17.27396 | 4.062692 | 0.09850774 | 1.288826 | 3.059558 | 7.463315 | 4.935418 | 0.07232595
DCB-02_tr1 075 | 1030.709 | 61.14586 | 0.7392544 | 17.54316 | 3.89292 | 0.09607205 | 1.196798 | 2.842132 | 7.465599 | 5.043783 | 0.03442582
DCB-02_tr1 076 | 1044.609 | 61.25077 | 0.7681846 | 17.64888 | 3.86359 | 0.1317742 | 1.096332 | 2.781784 | 7.284154 | 5.089635 | 0.08489594
DCB-02_tr1 077 | 1058.609 | 61.63511 | 0.743811 | 17.75892 | 3.689352 | 0.1390281 | 0.9656932 | 2.668006 | 7.222376 | 5.127574 | 0.05012934
DCB-02_tr1 078 | 1072.509 | 61.46645 | 0.7452341 | 17.71153 | 3.586634 | 0.1322823 | 0.9072371 | 2.599302 | 7.495663 | 5.269129 | 0.08654267
DCB-02_tr1 079 | 1086.41 | 61.91898 | 0.7754189 | 17.57201 | 3.61688 | 0.1757201 | 0.8521771 | 2.39116 | 7.434698 | 5.204288 | 0.05867383
DCB-02_tr1 080 | 1100.31 | 61.72294 | 0.7818842 | 17.76142 | 3.546256 | 0.156417 | 0.815438 | 2.421098 | 7.413986 | 5.294269 | 0.08629558
DCB-02_tr1 081 | 1114.31 | 61.69267 | 0.7511885 | 17.83849 | 3.695186 | 0.1487038 | 0.7133402 | 2.330656 | 7.470053 | 5.318677 | 0.04103549
DCB-02_tr1 082 | 1128.21 | 61.77534 | 0.8038128 | 17.81227 | 3.496149 | 0.142458 | 0.7305745 | 2.310673 | 7.534803 | 5.314548 | 0.07936659
DCB-02_tr1 083 | 1142.11 | 61.92347 | 0.7594788 | 17.8006 | 3.665127 | 0.08289446 | 0.7119231 | 2.180902 | 7.411027 | 5.391674 | 0.07289866
DCB-02_tr1 084 | 1156.11 | 61.93378 | 0.8182668 | 17.83918 | 3.412801 | 0.1621835 | 0.6634324 | 2.194663 | 7.490041 | 5.406118 | 0.07953135
DCB-02_tr1 085 | 1170.01 | 61.85787 | 0.7769437 | 17.94803 | 3.519222 | 0.1126151 | 0.6517599 | 2.131643 | 7.5613 | 5.409547 | 0.0310697
DCB-02_tr1 086 | 1183.911 | 61.80427 | 0.7715049 | 17.96218 | 3.464633 | 0.1831164 | 0.6515907 | 2.116721 | 7.528339 | 5.421602 | 0.09605122
DCB-02_tr1 087 | 1197.81 | 61.43468 | 0.8336205 | 18.1309 | 3.465906 | 0.1729948 | 0.6104402 | 2.103585 | 7.693109 | 5.489354 | 0.06541146
DCB-02_tr1 088 | 1211.811 | 62.11367 | 0.7966296 | 18.04011 | 3.365617 | 0.1538568 | 0.5719546 | 1.993327 | 7.432405 | 5.429061 | 0.1033725
DCB-02_tr1 089 | 1225.711 | 61.70304 | 0.804309 | 18.06189 | 3.43075 | 0.2076613 | 0.6305516 | 1.997907 | 7.577921 | 5.49929 | 0.08667688
DCB-02_tr1 090 | 1239.611 | 61.59612 | 0.7709333 | 17.97435 | 3.494173 | 0.1588993 | 0.5889745 | 2.054211 | 7.7335 | 5.518175 | 0.1106656
DCB-02_tr1 091 | 1253.611 | 61.59877 | 0.8153074 | 18.09892 | 3.504966 | 0.2188589 | 0.585571 | 1.984133 | 7.624308 | 5.468955 | 0.1002138
DCB-02_tr1 092 | 1267.511 | 61.87151 | 0.787884 | 17.82942 | 3.529785 | 0.210684 | 0.6197179 | 1.975476 | 7.621126 | 5.475177 | 0.0792196
DCB-02_tr1 093 | 1281.411 | 61.80562 | 0.7633565 | 18.0136 | 3.311917 | 0.2089133 | 0.5932168 | 1.958878 | 7.653759 | 5.604006 | 0.08673587
DCB-02_tr1 094 | 1295.311 | 61.88473 | 0.7499565 | 17.80631 | 3.50898 | 0.182286 | 0.6265892 | 1.920387 | 7.651386 | 5.600292 | 0.06907362
DCB-02_tr1 095 | 1309.312 | 62.09586 | 0.7764499 | 17.93433 | 3.250723 | 0.2222166 | 0.577884 | 1.962511 | 7.527991 | 5.56548 | 0.08655177
DCB-02_tr1 096 | 1323.211 | 61.87664 | 0.7943079 | 17.95608 | 3.305848 | 0.1909152 | 0.5928421 | 1.959393 | 7.686851 | 5.526494 | 0.1106304
DCB-02_tr1 097 | 1337.112 | 61.97181 | 0.7818044 | 17.91215 | 3.326398 | 0.2085551 | 0.6056061 | 1.915199 | 7.610396 | 5.564157 | 0.1039247
DCB-02_tr1 098 | 1351.112 | 62.0726 | 0.7426239 | 17.50714 | 3.501429 | 0.2364718 | 0.6241372 | 1.966418 | 7.755313 | 5.518011 | 0.07584757
DCB-02_tr1 099 | 1365.012 | 61.80929 | 0.7872657 | 18.00095 | 3.341314 | 0.2353971 | 0.5773549 | 1.936557 | 7.595719 | 5.598958 | 0.1171968
DCB-02_tr1 100 | 1378.912 | 61.76763 | 0.772372 | 18.08471 | 3.268927 | 0.2510536 | 0.5780469 | 1.921123 | 7.734784 | 5.552147 | 0.06920067
DCB-02_tr1 101 | 1392.812 | 61.7699 | 0.7803671 | 18.02538 | 3.367269 | 0.2150256 | 0.5886226 | 1.888468 | 7.713744 | 5.565486 | 0.08573047
DCB-02_tr1 102 | 1406.812 | 61.86573 | 0.7582636 | 18.00951 | 3.287212 | 0.2210851 | 0.6154503 | 1.854068 | 7.777063 | 5.522116 | 0.08949636
DCB-02_tr1 103 | 1420.713 | 61.6913 | 0.7738886 | 17.96599 | 3.427855 | 0.236522 | 0.5779968 | 1.915566 | 7.773165 | 5.575305 | 0.06240712
DCB-02_tr1 104 | 1434.613 | 61.68895 | 0.7784104 | 17.94788 | 3.431065 | 0.1900128 | 0.6192972 | 1.906147 | 7.785107 | 5.598054 | 0.05507763
DCB-02_tr1 105 | 1448.613 | 61.84083 | 0.7802763 | 17.98309 | 3.390751 | 0.2182796 | 0.6173992 | 1.826565 | 7.77047 | 5.50997 | 0.06236559
DCB-02_tr1 106 | 1462.513 | 61.87791 | 0.7571466 | 17.94248 | 3.250377 | 0.2388976 | 0.5912063 | 1.871734 | 7.788828 | 5.595076 | 0.08634127
DCB-02_tr1 107 | 1476.413 | 61.85075 | 0.7911235 | 17.92397 | 3.251605 | 0.2108525 | 0.6052602 | 1.866662 | 7.787795 | 5.660201 | 0.05178482
DCB-02_tr1 108 | 1490.313 | 61.99057 | 0.7926464 | 17.93107 | 3.133389 | 0.1917432 | 0.6007011 | 1.859818 | 7.80315 | 5.59967 | 0.09723615
DCB-02_tr1 109 | 1504.313 | 61.67553 | 0.7737238 | 17.89061 | 3.505999 | 0.2101596 | 0.5953186 | 1.903256 | 7.733232 | 5.629632 | 0.08254123
DCB-02_tr1 110 | 1518.213 | 61.84486 | 0.7768684 | 18.04076 | 3.260638 | 0.2069003 | 0.6281018 | 1.823383 | 7.711837 | 5.566681 | 0.1399714
DCB-02_tr1 111 | 1532.113 | 62.10927 | 0.824632 | 17.80694 | 3.462153 | 0.2279067 | 0.5976074 | 1.896466 | 7.541761 | 5.468879 | 0.06439164
DCB-02_tr1 112 | 1546.114 | 61.89146 | 0.7278121 | 18.03227 | 3.30212 | 0.2635485 | 0.5726435 | 1.811508 | 7.732551 | 5.538039 | 0.1280477
DCB-02_tr1 113 | 1560.014 | 61.78834 | 0.7200964 | 17.95986 | 3.393753 | 0.1834028 | 0.5717323 | 1.842037 | 7.798625 | 5.656256 | 0.085895
DCB-02_tr1 114 | 1573.914 | 61.60297 | 0.7691556 | 17.84119 | 3.304296 | 0.2425837 | 0.5731141 | 1.873778 | 8.049186 | 5.691852 | 0.05188148
DCB-02_tr1 115 | 1587.814 | 61.93075 | 0.7582804 | 17.91095 | 3.371473 | 0.2266714 | 0.6011457 | 1.846283 | 7.736327 | 5.538849 | 0.07926975
DCB-02_tr1 116 | 1601.814 | 61.89761 | 0.7455758 | 17.9483 | 3.375323 | 0.2517971 | 0.5617859 | 1.852922 | 7.782273 | 5.508687 | 0.07571941
DCB-02_tr1 117 | 1615.714 | 61.97124 | 0.7142821 | 17.80195 | 3.305934 | 0.2839096 | 0.5958696 | 1.873363 | 7.783972 | 5.580016 | 0.08946058
DCB-02_tr1 118 | 1629.614 | 61.9596 | 0.7456601 | 17.82704 | 3.217366 | 0.2390766 | 0.6227324 | 1.821151 | 7.750009 | 5.706273 | 0.1110902
DCB-02_tr1 119 | 1643.614 | 61.67602 | 0.7658105 | 17.90822 | 3.376056 | 0.1716246 | 0.5925735 | 1.824078 | 7.90098 | 5.663713 | 0.1209334
DCB-02_tr1 120 | 1657.514 | 61.72187 | 0.7864025 | 17.96571 | 3.323253 | 0.237965 | 0.5946608 | 1.852965 | 7.764327 | 5.6596 | 0.09325249
DCB-02_tr1 121 | 1671.415 | 61.79691 | 0.8014396 | 18.02535 | 3.297443 | 0.189603 | 0.5959526 | 1.839732 | 7.811322 | 5.559409 | 0.08283821
DCB-02_tr1 122 | 1685.315 | 61.57808 | 0.8255412 | 18.12483 | 3.274358 | 0.2230593 | 0.6098366 | 1.783266 | 7.848384 | 5.732645 | 0
DCB-02_tr1 123 | 1699.315 | 61.46898 | 0.8133469 | 17.88316 | 3.36127 | 0.2165705 | 0.5934554 | 1.83159 | 8.040883 | 5.645726 | 0.1450177
DCB-02_tr1 124 | 1713.215 | 61.62025 | 0.8046313 | 18.17136 | 3.237368 | 0.1986521 | 0.5840293 | 1.884289 | 7.928044 | 5.502524 | 0.06885672
DCB-02_tr1 125 | 1727.115 | 61.89458 | 0.7795729 | 17.89759 | 3.268691 | 0.2051455 | 0.5967869 | 1.774719 | 7.850875 | 5.61493 | 0.1171114
DCB-02_tr1 126 | 1741.115 | 61.79104 | 0.7868781 | 18.19035 | 3.21891 | 0.2083768 | 0.592139 | 1.794968 | 7.681262 | 5.615544 | 0.1205336
DCB-02_tr1 127 | 1755.016 | 61.47038 | 0.7731171 | 18.21753 | 3.338711 | 0.24915 | 0.5917439 | 1.824761 | 7.840456 | 5.604622 | 0.08953359
DCB-02_tr1 128 | 1768.915 | 61.48336 | 0.7915076 | 18.15089 | 3.313897 | 0.266119 | 0.6077827 | 1.782856 | 7.937235 | 5.590312 | 0.07604838
DCB-02_tr1 129 | 1782.816 | 61.63362 | 0.7714795 | 18.10677 | 3.328821 | 0.2321096 | 0.5794166 | 1.805633 | 7.87821 | 5.608559 | 0.05537948
DCB-02_tr1 130 | 1796.816 | 61.34503 | 0.7923941 | 18.33449 | 3.250796 | 0.2110517 | 0.6234527 | 1.790439 | 8.011963 | 5.561363 | 0.07901936
DCB-02_tr1 131 | 1810.716 | 61.79116 | 0.7908586 | 17.90699 | 3.322429 | 0.2160081 | 0.6094801 | 1.786684 | 7.98989 | 5.510615 | 0.07588388
DCB-02_tr1 132 | 1824.616 | 61.61018 | 0.7965024 | 18.15005 | 3.33001 | 0.2150006 | 0.5750017 | 1.840006 | 7.880024 | 5.520017 | 0.08320025
DCB-02_tr1 133 | 1838.616 | 61.83888 | 0.785133 | 17.7586 | 3.262603 | 0.2354094 | 0.5930911 | 1.776864 | 8.031024 | 5.631755 | 0.08663467
DCB-02_tr1 134 | 1852.516 | 61.96967 | 0.7745461 | 17.9378 | 3.430019 | 0.2471807 | 0.5657537 | 1.764864 | 7.727513 | 5.513954 | 0.06870008
DCB-02_tr1 135 | 1866.416 | 61.82176 | 0.7635568 | 17.9195 | 3.275391 | 0.2226665 | 0.5684356 | 1.812984 | 7.923041 | 5.5892 | 0.1034703
DCB-02_tr1 136 | 1880.317 | 61.92754 | 0.7460981 | 17.97573 | 3.178085 | 0.2042195 | 0.5863918 | 1.774514 | 7.870021 | 5.644359 | 0.09303669
DCB-02_tr1 137 | 1894.316 | 61.77306 | 0.76836 | 18.18562 | 3.332863 | 0.2059769 | 0.6089231 | 1.731487 | 7.766672 | 5.554772 | 0.07226207
DCB-02_tr1 138 | 1908.217 | 61.56328 | 0.8043611 | 18.15779 | 3.283107 | 0.1998062 | 0.6118059 | 1.822829 | 7.885498 | 5.61955 | 0.05196573
Transect 2
DCB-02_tr2 001 | 0 | 48.09881 | 3.372657 | 15.47937 | 9.554153 | 0.2592538 | 5.05386 | 9.236365 | 5.945718 | 2.347533 | 0.6522862
DCB-02_tr2 002 | 29.30683 | 48.27394 | 3.41155 | 15.51077 | 9.537996 | 0.269953 | 5.040488 | 9.076976 | 5.829345 | 2.305101 | 0.7438817
DCB-02_tr2 003 | 58.6052 | 48.28106 | 3.375583 | 15.52768 | 9.615296 | 0.1575272 | 5.002 | 9.114073 | 5.830552 | 2.373137 | 0.7230907
DCB-02_tr2 004 | 87.81236 | 48.18488 | 3.407323 | 15.40479 | 9.544609 | 0.2056709 | 5.018617 | 9.277771 | 5.921763 | 2.360495 | 0.6740752
DCB-02_tr2 005 | 117.1192 | 48.35662 | 3.393267 | 15.51061 | 9.308419 | 0.2150778 | 5.084775 | 9.236658 | 5.781882 | 2.409117 | 0.7035648
DCB-02_tr2 006 | 146.426 | 48.12835 | 3.42237 | 15.32894 | 9.631819 | 0.1856687 | 5.082321 | 9.139981 | 5.881557 | 2.407955 | 0.7910387
DCB-02_tr2 007 | 175.7244 | 47.99164 | 3.352282 | 15.59983 | 9.55757 | 0.2364938 | 5.165979 | 9.200944 | 5.828284 | 2.35373 | 0.7132515
DCB-02_tr2 008 | 205.0312 | 48.32852 | 3.408043 | 15.57229 | 9.289998 | 0.2261422 | 5.1018 | 9.146285 | 5.851159 | 2.330198 | 0.7455608
DCB-02_tr2 009 | 234.2383 | 48.2134 | 3.416778 | 15.44711 | 9.697922 | 0.2360032 | 5.002409 | 9.02275 | 5.820799 | 2.342641 | 0.8001809
DCB-02_tr2 010 | 263.5452 | 48.15628 | 3.41847 | 15.57303 | 9.516281 | 0.234776 | 5.102041 | 9.11592 | 5.861701 | 2.371371 | 0.6501252
DCB-02_tr2 011 | 292.8435 | 47.98266 | 3.373861 | 15.93611 | 9.434504 | 0.2064311 | 5.076173 | 9.044818 | 5.92733 | 2.276587 | 0.7415315
DCB-02_tr2 012 | 322.1503 | 48.39176 | 3.414679 | 15.6129 | 9.472648 | 0.2191771 | 5.050022 | 9.081811 | 5.80084 | 2.293594 | 0.6625711
DCB-02_tr2 013 | 351.4572 | 48.12708 | 3.327556 | 15.48436 | 9.594793 | 0.2247631 | 5.124028 | 9.155883 | 5.909985 | 2.368077 | 0.6834759
DCB-02_tr2 014 | 380.6643 | 48.01089 | 3.42351 | 15.39046 | 9.820874 | 0.2381128 | 5.03818 | 8.98288 | 6.029465 | 2.33003 | 0.7355947
DCB-02_tr2 016 | 439.2695 | 48.30421 | 3.443751 | 15.52744 | 9.404088 | 0.193278 | 5.022986 | 9.088242 | 5.807509 | 2.42489 | 0.7836061
DCB-02_tr2 017 | 468.5763 | 48.28591 | 3.387769 | 15.65313 | 9.418406 | 0.2067355 | 5.071449 | 9.040853 | 5.81635 | 2.377561 | 0.7418398
DCB-02_tr2 018 | 497.8831 | 48.18808 | 3.366942 | 15.71239 | 9.509059 | 0.2172187 | 4.958587 | 9.039728 | 5.795221 | 2.387468 | 0.8253088
DCB-02_tr2 019 | 527.0819 | 48.24509 | 3.395669 | 15.57712 | 9.450597 | 0.2330943 | 5.01168 | 9.113076 | 5.870825 | 2.413789 | 0.6890549
DCB-02_tr2 020 | 556.3887 | 48.07135 | 3.35167 | 15.72313 | 9.347777 | 0.2497865 | 5.012131 | 9.183781 | 5.842361 | 2.398443 | 0.8195705
DCB-02_tr2 021 | 585.6955 | 48.46814 | 3.378641 | 15.51103 | 9.347574 | 0.1943231 | 5.01677 | 9.050663 | 5.80512 | 2.41624 | 0.8114882
DCB-02_tr2 022 | 615.0023 | 48.21834 | 3.424511 | 15.71606 | 9.570285 | 0.2105667 | 4.983886 | 8.948573 | 5.829822 | 2.354351 | 0.7436081
DCB-02_tr2 023 | 644.3007 | 48.15642 | 3.461018 | 15.54891 | 9.633338 | 0.247509 | 5.0118 | 9.068483 | 5.853947 | 2.382659 | 0.6359235
DCB-02_tr2 024 | 673.5078 | 48.45309 | 3.493771 | 15.8037 | 9.265644 | 0.2294447 | 5.026127 | 8.938742 | 5.80252 | 2.349612 | 0.6373578
DCB-02_tr2 025 | 702.8147 | 48.22263 | 3.448128 | 15.56262 | 9.43375 | 0.2167102 | 4.993134 | 8.993781 | 5.883304 | 2.45564 | 0.7903068
DCB-02_tr2 026 | 732.1215 | 48.50081 | 3.325187 | 15.54474 | 9.353363 | 0.2720329 | 5.03878 | 8.873965 | 5.895577 | 2.366391 | 0.8291547
DCB-02_tr2 027 | 761.4198 | 47.98418 | 3.405592 | 15.66164 | 9.788527 | 0.2060689 | 4.975835 | 9.003406 | 5.893509 | 2.355364 | 0.7258805
DCB-02_tr2 028 | 790.7267 | 48.54001 | 3.342637 | 15.64682 | 9.371687 | 0.236753 | 5.024208 | 8.807745 | 5.834234 | 2.481344 | 0.7145655
DCB-02_tr2 029 | 819.9338 | 48.28677 | 3.437329 | 15.59624 | 9.357743 | 0.2087023 | 5.058517 | 8.978098 | 5.889632 | 2.390739 | 0.796229
DCB-02_tr2 030 | 849.2406 | 48.20847 | 3.460964 | 15.66112 | 9.372167 | 0.2216446 | 4.941317 | 9.004631 | 5.911203 | 2.429821 | 0.7886709
DCB-02_tr2 031 | 878.539 | 47.94731 | 3.551272 | 15.64618 | 9.336242 | 0.2289283 | 5.085009 | 8.996555 | 6.011428 | 2.480743 | 0.7163275
DCB-02_tr2 032 | 907.8458 | 48.43546 | 3.330776 | 15.6433 | 9.394232 | 0.2934795 | 4.970384 | 8.888944 | 5.867528 | 2.402696 | 0.7731938
DCB-02_tr2 033 | 937.1526 | 48.22316 | 3.399034 | 15.78343 | 9.396122 | 0.2303334 | 5.000996 | 8.851866 | 6.048433 | 2.382405 | 0.6842225
DCB-02_tr2 035 | 995.6582 | 48.34678 | 3.406156 | 15.74057 | 9.526916 | 0.2445207 | 4.944087 | 8.886971 | 5.862717 | 2.415274 | 0.6260102
DCB-02_tr2 036 | 1024.965 | 48.44065 | 3.390124 | 15.48741 | 9.552112 | 0.2104144 | 4.935773 | 8.882331 | 5.924989 | 2.442126 | 0.7340803
DCB-02_tr2 037 | 1054.272 | 48.43371 | 3.504461 | 15.67731 | 9.183749 | 0.2515997 | 4.978396 | 8.853918 | 5.906047 | 2.46343 | 0.7473778
DCB-02_tr2 038 | 1083.579 | 48.35386 | 3.429571 | 15.47941 | 9.444193 | 0.2483092 | 5.025917 | 8.96014 | 5.911632 | 2.420268 | 0.7266982
DCB-02_tr2 039 | 1112.777 | 48.21814 | 3.369534 | 15.78253 | 9.279022 | 0.2353553 | 4.967247 | 8.951286 | 5.991422 | 2.498986 | 0.7064757
DCB-02_tr2 040 | 1142.084 | 47.85533 | 3.48615 | 15.49752 | 9.497118 | 0.2370582 | 5.11302 | 8.8844 | 6.222249 | 2.471997 | 0.7351551
DCB-02_tr2 041 | 1171.391 | 48.53746 | 3.492642 | 15.62444 | 9.224685 | 0.2380133 | 4.869154 | 8.772696 | 6.019672 | 2.465395 | 0.7558489
DCB-02_tr2 042 | 1200.698 | 48.59156 | 3.509676 | 15.55751 | 9.338611 | 0.2280263 | 4.87455 | 8.712616 | 5.952082 | 2.514241 | 0.7211255
DCB-02_tr2 043 | 1229.996 | 48.3911 | 3.408113 | 15.73686 | 9.290189 | 0.22163 | 4.896597 | 8.756388 | 5.984729 | 2.473962 | 0.8404284
DCB-02_tr2 044 | 1259.203 | 48.40213 | 3.419383 | 15.89247 | 9.441579 | 0.2256793 | 4.827964 | 8.635217 | 5.960954 | 2.521157 | 0.6734653
DCB-02_tr2 045 | 1288.51 | 48.50698 | 3.474273 | 15.6751 | 9.349882 | 0.1733049 | 4.823108 | 8.746993 | 6.018667 | 2.493302 | 0.7383852
DCB-02_tr2 046 | 1317.817 | 48.47504 | 3.435401 | 15.65927 | 9.526827 | 0.2439647 | 4.840326 | 8.460315 | 6.132446 | 2.481692 | 0.7447128
DCB-02_tr2 047 | 1347.115 | 48.48224 | 3.341136 | 15.76567 | 9.389921 | 0.2399079 | 4.832897 | 8.613388 | 6.02835 | 2.554385 | 0.7521132
DCB-02_tr2 048 | 1376.422 | 48.82688 | 3.360678 | 15.93513 | 9.070767 | 0.2173715 | 4.729465 | 8.468092 | 6.179971 | 2.574137 | 0.6375074
DCB-02_tr2 049 | 1405.629 | 48.88006 | 3.346138 | 15.84585 | 9.153569 | 0.2292461 | 4.698832 | 8.370431 | 6.153233 | 2.583341 | 0.7393033
DCB-02_tr2 050 | 1434.936 | 48.89194 | 3.351422 | 15.77621 | 9.073362 | 0.2711791 | 4.710383 | 8.45008 | 6.140868 | 2.625962 | 0.708601
DCB-02_tr2 051 | 1464.235 | 49.12627 | 3.297685 | 15.73849 | 8.989018 | 0.264123 | 4.664016 | 8.413721 | 6.174171 | 2.62993 | 0.7025816
DCB-02_tr2 055 | 1581.354 | 49.82489 | 3.108285 | 16.01331 | 8.524703 | 0.2143999 | 4.339289 | 7.991268 | 6.349929 | 2.831309 | 0.8026147
DCB-02_tr2 056 | 1610.66 | 50.18133 | 3.133154 | 15.80819 | 8.687381 | 0.241497 | 4.231792 | 7.690469 | 6.317171 | 2.929702 | 0.7793212
DCB-02_tr2 057 | 1639.967 | 50.75368 | 2.949022 | 16.04675 | 8.226753 | 0.2308372 | 4.138799 | 7.667456 | 6.35565 | 2.949022 | 0.6820375
DCB-02_tr2 058 | 1669.274 | 50.87052 | 2.894076 | 16.29446 | 8.152326 | 0.2386593 | 4.076163 | 7.357474 | 6.440338 | 3.046932 | 0.6290539
DCB-02_tr2 059 | 1698.473 | 51.58758 | 2.711366 | 16.40121 | 7.970394 | 0.2161931 | 3.847071 | 7.151868 | 6.476585 | 3.079703 | 0.5580299
DCB-02_tr2 060 | 1727.78 | 52.11824 | 2.670894 | 16.17886 | 7.634049 | 0.1718173 | 3.878424 | 7.040517 | 6.569785 | 3.141626 | 0.5957833
DCB-02_tr2 061 | 1757.086 | 53.36895 | 2.438959 | 16.19798 | 7.203677 | 0.2153899 | 3.519511 | 6.534764 | 6.647965 | 3.354855 | 0.5179444
DCB-02_tr2 062 | 1786.393 | 53.92869 | 2.16855 | 16.47284 | 6.892528 | 0.1833596 | 3.319002 | 6.179859 | 6.760176 | 3.542984 | 0.5520131
DCB-02_tr2 063 | 1815.692 | 54.83765 | 2.004642 | 16.84103 | 6.400609 | 0.1532483 | 3.083282 | 5.718827 | 6.919577 | 3.683657 | 0.3574776
DCB-02_tr2 064 | 1844.899 | 56.00876 | 1.708638 | 16.86263 | 6.071769 | 0.1974088 | 2.735856 | 5.136086 | 7.160009 | 3.91563 | 0.2032059
DCB-02_tr2 065 | 1874.206 | 57.88986 | 1.470907 | 16.74986 | 5.350227 | 0.1591895 | 2.340724 | 4.610518 | 7.143769 | 4.174798 | 0.1101458
DCB-02_tr2 066 | 1903.512 | 58.91395 | 1.15083 | 17.01846 | 4.910343 | 0.1425321 | 2.114599 | 4.015705 | 7.279101 | 4.381693 | 0.07279101
DCB-02_tr2 067 | 1932.811 | 59.80946 | 0.9963493 | 17.11314 | 4.347003 | 0.147004 | 1.8121 | 3.634379 | 7.350201 | 4.693134 | 0.09722219
DCB-02_tr2 068 | 1962.118 | 60.94019 | 0.821561 | 17.2051 | 4.051229 | 0.1139598 | 1.415405 | 3.12177 | 7.445776 | 4.808941 | 0.07607421
DCB-02_tr2 069 | 1991.325 | 61.30459 | 0.7680819 | 17.50111 | 3.822665 | 0.1100157 | 1.237753 | 2.798556 | 7.381698 | 4.98873 | 0.08679579
DCB-02_tr2 070 | 2020.632 | 61.53815 | 0.7960199 | 17.6299 | 3.532036 | 0.1128233 | 1.083629 | 2.643981 | 7.467732 | 5.126497 | 0.0692279
DCB-02_tr2 071 | 2049.93 | 61.90804 | 0.6973807 | 17.58197 | 3.548934 | 0.137483 | 0.8946567 | 2.532047 | 7.413102 | 5.216627 | 0.06975841
DCB-02_tr2 072 | 2079.237 | 62.26948 | 0.7601689 | 17.36677 | 3.413717 | 0.1116656 | 0.7901932 | 2.395771 | 7.454653 | 5.377632 | 0.05994569
DCB-02_tr2 073 | 2108.444 | 61.9828 | 0.7738963 | 17.61071 | 3.524174 | 0.1772243 | 0.7024988 | 2.214034 | 7.556153 | 5.413212 | 0.04529629
DCB-02_tr2 074 | 2137.751 | 62.01843 | 0.7600406 | 17.64326 | 3.506484 | 0.1748204 | 0.6782226 | 2.176439 | 7.627611 | 5.279879 | 0.1348183
DCB-02_tr2 075 | 2167.049 | 61.9298 | 0.7685949 | 17.82029 | 3.438291 | 0.181347 | 0.6024616 | 2.140057 | 7.637265 | 5.426211 | 0.05568205
DCB-02_tr2 076 | 2196.356 | 62.15363 | 0.7678642 | 17.73486 | 3.285744 | 0.1660219 | 0.6185771 | 2.010223 | 7.775582 | 5.44903 | 0.03846974
DCB-02_tr2 078 | 2254.87 | 61.79748 | 0.7412454 | 17.97358 | 3.44671 | 0.192002 | 0.6112841 | 1.946377 | 7.684135 | 5.565423 | 0.04176601
DCB-02_tr2 079 | 2284.168 | 62.18656 | 0.742725 | 17.83105 | 3.281479 | 0.2385888 | 0.5849111 | 1.948694 | 7.592838 | 5.492691 | 0.1004637
DCB-02_tr2 080 | 2313.475 | 62.26221 | 0.7566834 | 17.92198 | 3.293442 | 0.1731582 | 0.5840302 | 1.949798 | 7.556731 | 5.404881 | 0.09708581
DCB-02_tr2 081 | 2342.782 | 62.16814 | 0.7381335 | 17.89019 | 3.358809 | 0.226971 | 0.5949316 | 1.9107 | 7.582462 | 5.460579 | 0.06908689
DCB-02_tr2 082 | 2372.089 | 62.13573 | 0.8109377 | 17.78203 | 3.264432 | 0.2221233 | 0.5858743 | 1.936356 | 7.735285 | 5.454238 | 0.07299351
DCB-02_tr2 083 | 2401.288 | 62.13653 | 0.7489644 | 17.79937 | 3.336122 | 0.2154873 | 0.6125966 | 1.8646 | 7.801082 | 5.4023 | 0.08294949
DCB-02_tr2 084 | 2430.594 | 62.00569 | 0.7602074 | 17.79576 | 3.323367 | 0.2010281 | 0.5788959 | 1.890355 | 7.866317 | 5.498292 | 0.08008602
DCB-02_tr2 085 | 2459.901 | 62.33548 | 0.7936444 | 17.69361 | 3.262794 | 0.2272878 | 0.6031133 | 1.842874 | 7.713889 | 5.45813 | 0.06918331
DCB-02_tr2 086 | 2489.208 | 62.11149 | 0.7452568 | 17.65348 | 3.293561 | 0.285577 | 0.5798694 | 1.895064 | 7.904546 | 5.482512 | 0.04864336
DCB-02_tr2 087 | 2518.506 | 62.05446 | 0.7535618 | 17.86692 | 3.292603 | 0.1986672 | 0.5914566 | 1.898802 | 7.766908 | 5.524706 | 0.05191405
DCB-02_tr2 088 | 2547.713 | 62.02632 | 0.8312095 | 17.76817 | 3.194619 | 0.2017174 | 0.6255369 | 1.855922 | 7.920627 | 5.527198 | 0.04867991
DCB-02_tr2 089 | 2577.02 | 62.01513 | 0.7664574 | 17.80853 | 3.340369 | 0.2288508 | 0.5897935 | 1.776792 | 7.858498 | 5.584204 | 0.03137307
DCB-02_tr2 090 | 2606.327 | 62.15458 | 0.7480966 | 17.72934 | 3.209622 | 0.2503505 | 0.6019824 | 1.83407 | 7.8865 | 5.522588 | 0.06286783
DCB-02_tr2 091 | 2635.625 | 62.22241 | 0.7427363 | 17.6258 | 3.273797 | 0.2179153 | 0.6018516 | 1.783865 | 7.875357 | 5.63539 | 0.02087932
DCB-02_tr2 092 | 2664.932 | 62.01421 | 0.7499228 | 17.64049 | 3.350483 | 0.2234328 | 0.6072245 | 1.786251 | 7.95235 | 5.651417 | 0.02422036
DCB-02_tr2 093 | 2694.139 | 61.89207 | 0.7561789 | 17.82443 | 3.292988 | 0.1897245 | 0.5797472 | 1.812654 | 7.945467 | 5.578947 | 0.1277921
DCB-02_tr2 094 | 2723.446 | 62.14535 | 0.7788438 | 17.90783 | 3.222802 | 0.2222517 | 0.5929753 | 1.793824 | 7.783371 | 5.472683 | 0.08006332
DCB-02_tr2 095 | 2752.745 | 61.99825 | 0.8042221 | 17.98771 | 3.063896 | 0.1858629 | 0.5975613 | 1.816018 | 7.943811 | 5.519072 | 0.0835977
DCB-02_tr2 096 | 2782.051 | 61.94518 | 0.7711295 | 17.6654 | 3.347021 | 0.2528973 | 0.6200585 | 1.799909 | 8.018695 | 5.53118 | 0.04853687
DCB-02_tr2 097 | 2811.358 | 61.81997 | 0.7485847 | 17.90661 | 3.362509 | 0.2222267 | 0.589794 | 1.796684 | 7.939535 | 5.500462 | 0.1136227
DCB-02_tr2 098 | 2840.565 | 61.59793 | 0.7758394 | 17.81414 | 3.37189 | 0.2429386 | 0.62187 | 1.746883 | 8.145349 | 5.596119 | 0.08703945
DCB-02_tr2 099 | 2869.864 | 62.67532 | 0.747502 | 18.3274 | 3.491411 | 0.2542027 | 0.5497221 | 1.570635 | 7.402991 | 4.911984 | 0.06882781
DCB-02_tr2 101 | 2928.477 | 61.99346 | 0.7579345 | 17.79498 | 3.244669 | 0.1608139 | 0.5840405 | 1.784568 | 7.979859 | 5.657892 | 0.04177512
DCB-02_tr2 102 | 2957.784 | 61.99181 | 0.7486398 | 17.79329 | 3.223127 | 0.2229753 | 0.5981595 | 1.789496 | 8.02223 | 5.571841 | 0.0384335
DCB-02_tr2 103 | 2986.983 | 62.26117 | 0.7596085 | 17.63847 | 3.260383 | 0.2166838 | 0.5930455 | 1.771947 | 7.867446 | 5.579103 | 0.05214588
DCB-02_tr2 104 | 3016.29 | 61.86763 | 0.797378 | 17.90053 | 3.258321 | 0.2447788 | 0.5694979 | 1.791065 | 8.064851 | 5.464265 | 0.04169032
DCB-02_tr2 105 | 3045.597 | 61.72871 | 0.7695693 | 18.02813 | 3.323621 | 0.1961944 | 0.5796194 | 1.792741 | 7.996833 | 5.529297 | 0.05529297
DCB-02_tr2 106 | 3074.903 | 61.72952 | 0.7809972 | 17.77567 | 3.316508 | 0.2139552 | 0.6027349 | 1.799812 | 8.089044 | 5.601663 | 0.09009173
DCB-02_tr2 107 | 3104.202 | 61.80659 | 0.8017933 | 17.75457 | 3.334049 | 0.2273031 | 0.5578706 | 1.763297 | 8.086843 | 5.563505 | 0.1041764
DCB-02_tr2 108 | 3133.409 | 61.92904 | 0.7710236 | 17.72584 | 3.291943 | 0.2231431 | 0.5898148 | 1.762455 | 8.234921 | 5.398786 | 0.07303048
DCB-02_tr2 109 | 3162.716 | 62.03355 | 0.8025496 | 17.87818 | 3.290958 | 0.2192626 | 0.5640056 | 1.786809 | 7.833692 | 5.53204 | 0.05895459
DCB-02_tr2 110 | 3192.023 | 61.92185 | 0.790904 | 17.75396 | 3.280294 | 0.2446594 | 0.5593657 | 1.766312 | 8.044289 | 5.53108 | 0.1072908
DCB-02_tr2 111 | 3221.321 | 61.97951 | 0.8227386 | 17.75629 | 3.228417 | 0.1749233 | 0.5806074 | 1.75634 | 8.091346 | 5.522826 | 0.08700481
DCB-02_tr2 112 | 3250.628 | 61.9947 | 0.7560748 | 17.65218 | 3.251717 | 0.2083321 | 0.5761195 | 1.797533 | 8.129293 | 5.544077 | 0.08997764
DCB-02_tr2 113 | 3279.835 | 62.00599 | 0.8157881 | 17.75658 | 3.226625 | 0.2470702 | 0.5772411 | 1.816245 | 7.975242 | 5.509614 | 0.0696058
DCB-02_tr2 114 | 3309.142 | 61.82371 | 0.7039854 | 17.94849 | 3.276232 | 0.2505711 | 0.5778909 | 1.799905 | 8.02879 | 5.521057 | 0.06936713
DCB-02_tr2 115 | 3338.44 | 61.82297 | 0.7484155 | 17.80632 | 3.269925 | 0.2588436 | 0.5699448 | 1.823416 | 8.037291 | 5.572115 | 0.09076333
DCB-02_tr2 116 | 3367.747 | 61.95992 | 0.7002565 | 17.82843 | 3.281494 | 0.2239798 | 0.575437 | 1.748086 | 8.045283 | 5.602052 | 0.03506394
DCB-02_tr2 117 | 3397.054 | 61.98887 | 0.7677231 | 17.55725 | 3.363107 | 0.2042249 | 0.581787 | 1.737436 | 8.108034 | 5.628886 | 0.06268994
DCB-02_tr2 118 | 3426.261 | 61.83933 | 0.7436994 | 17.7483 | 3.285215 | 0.2368813 | 0.5824899 | 1.759573 | 8.096071 | 5.614361 | 0.09408122
DCB-02_tr2 119 | 3455.559 | 61.83134 | 0.7570005 | 17.88334 | 3.264419 | 0.1994134 | 0.5922589 | 1.774141 | 8.019116 | 5.616423 | 0.06255113
DCB-02_tr2 120 | 3484.866 | 61.98383 | 0.7804396 | 17.59835 | 3.228219 | 0.232452 | 0.600307 | 1.791206 | 8.095847 | 5.616494 | 0.07286262
DCB-02_tr2 121 | 3514.173 | 61.75454 | 0.783125 | 17.80838 | 3.267222 | 0.2466551 | 0.6092765 | 1.835292 | 8.12772 | 5.515959 | 0.05183186
DCB-02_tr2 122 | 3543.48 | 62.11921 | 0.7928585 | 17.69205 | 3.172647 | 0.2194582 | 0.5761284 | 1.808611 | 8.002344 | 5.536975 | 0.07972032
DCB-02_tr2 123 | 3572.678 | 61.75377 | 0.7656695 | 17.73288 | 3.424205 | 0.3035628 | 0.5329523 | 1.781875 | 8.125779 | 5.53884 | 0.04046788
DCB-02_tr2 124 | 3601.985 | 61.88903 | 0.7842186 | 17.74057 | 3.136062 | 0.2363718 | 0.5949385 | 1.836982 | 8.149703 | 5.531243 | 0.1008818
DCB-02_tr2 125 | 3631.292 | 62.03478 | 0.7838645 | 17.82433 | 3.300803 | 0.1965247 | 0.5691599 | 1.757043 | 7.942239 | 5.525036 | 0.06621918
DCB-02_tr2 126 | 3660.599 | 61.98441 | 0.7544429 | 17.63883 | 3.347219 | 0.1973845 | 0.5500597 | 1.744611 | 8.084042 | 5.629414 | 0.06958159
DCB-02_tr2 127 | 3689.897 | 61.68038 | 0.788928 | 17.90295 | 3.178459 | 0.1965973 | 0.6076645 | 1.797403 | 8.164476 | 5.564842 | 0.1183037
DCB-02_tr2 128 | 3719.104 | 61.74984 | 0.7640527 | 17.85464 | 3.260148 | 0.1814917 | 0.6247093 | 1.797651 | 8.114822 | 5.56561 | 0.08703883
DCB-02_tr2 129 | 3748.411 | 61.82684 | 0.835003 | 17.92053 | 3.163044 | 0.2044283 | 0.6028091 | 1.769677 | 8.095766 | 5.522614 | 0.05929437
DCB-02_tr2 130 | 3777.718 | 61.94447 | 0.721855 | 17.88874 | 3.11197 | 0.2176345 | 0.5890369 | 1.769552 | 8.135869 | 5.491712 | 0.1291569
DCB-02_tr2 131 | 3807.016 | 61.80708 | 0.7438127 | 17.92405 | 3.151148 | 0.2553342 | 0.5869646 | 1.763022 | 8.105846 | 5.582902 | 0.07984258
DCB-02_tr2 132 | 3836.323 | 61.79874 | 0.7738278 | 17.62202 | 3.345953 | 0.2264095 | 0.6365423 | 1.774369 | 8.222934 | 5.515753 | 0.08344605
DCB-02_tr2 133 | 3865.53 | 61.7621 | 0.7345395 | 17.81132 | 3.21171 | 0.2103316 | 0.5570342 | 1.884474 | 8.247105 | 5.501447 | 0.07993816
DCB-02_tr2 134 | 3894.837 | 62.30482 | 0.7420039 | 17.53938 | 3.070151 | 0.2200782 | 0.5955891 | 1.803587 | 8.136408 | 5.532352 | 0.0556275
DCB-02_tr2 135 | 3924.136 | 61.72289 | 0.7753392 | 17.78869 | 3.417781 | 0.2296099 | 0.5899475 | 1.774812 | 8.103284 | 5.496846 | 0.1008093
DCB-02_tr2 136 | 3953.442 | 61.69487 | 0.7888668 | 17.9765 | 3.138754 | 0.2265406 | 0.5979938 | 1.793574 | 8.183181 | 5.543774 | 0.05594728
DCB-02_tr2 137 | 3982.749 | 61.76765 | 0.7817119 | 17.73658 | 3.358044 | 0.1786886 | 0.5869454 | 1.770605 | 8.272999 | 5.515333 | 0.0314435
DCB-02_tr2 138 | 4011.956 | 61.94316 | 0.744828 | 17.74323 | 3.162968 | 0.2172245 | 0.5905568 | 1.785547 | 8.152296 | 5.632124 | 0.02805859
DCB-02_tr2 139 | 4041.255 | 61.85737 | 0.7439753 | 17.72289 | 3.140123 | 0.2704164 | 0.5892049 | 1.768224 | 8.170416 | 5.650188 | 0.08719175
DCB-02_tr2 140 | 4070.562 | 61.63378 | 0.7510093 | 17.93925 | 3.313426 | 0.1806122 | 0.5777151 | 1.799007 | 8.14127 | 5.569808 | 0.09411755

## DCB-07
Experiment | DCB-07
Label | Distance (µm) | SiO2 | TiO2 | Al2O3 | FeO | MnO | MgO | CaO | Na2O | K2O | P2O5
Transect 1
DCB-09_tr1 001 | 0 | 46.83404 | 3.34381 | 16.67764 | 10.7768 | 0.2098422 | 5.051948 | 8.375053 | 5.828375 | 2.215403 | 0.6870856
DCB-09_tr1 002 | 44.19061 | 47.01572 | 3.178999 | 16.94072 | 10.49906 | 0.2398889 | 5.124044 | 8.282128 | 5.803764 | 2.237848 | 0.6778378
DCB-09_tr1 003 | 88.39055 | 47.04727 | 3.21744 | 16.83448 | 10.59679 | 0.246705 | 5.116767 | 8.251176 | 5.832907 | 2.189935 | 0.666529
DCB-09_tr1 004 | 132.4816 | 46.92963 | 3.324658 | 16.55056 | 10.78436 | 0.2232716 | 5.080493 | 8.311645 | 5.932437 | 2.192196 | 0.6707498
DCB-09_tr1 005 | 176.6722 | 46.71365 | 3.164038 | 16.87833 | 10.97558 | 0.2252173 | 4.948348 | 8.216126 | 5.892373 | 2.199266 | 0.7870675
DCB-09_tr1 006 | 220.8628 | 47.09475 | 3.222108 | 16.73418 | 10.78887 | 0.2117237 | 5.030646 | 8.263149 | 5.851764 | 2.130749 | 0.6720694
DCB-09_tr1 007 | 265.0627 | 46.90378 | 3.293134 | 16.7046 | 10.87669 | 0.2125474 | 5.059167 | 8.144532 | 5.807135 | 2.181571 | 0.8168426
DCB-09_tr1 008 | 309.2533 | 46.60691 | 3.222155 | 16.70324 | 11.13203 | 0.2326188 | 5.103478 | 8.273663 | 5.883032 | 2.172356 | 0.6705201
DCB-09_tr1 009 | 353.4439 | 46.7627 | 3.245099 | 16.88075 | 10.8274 | 0.2353737 | 5.10687 | 8.247959 | 5.824536 | 2.205003 | 0.6643091
DCB-09_tr1 010 | 397.5443 | 46.99416 | 3.248826 | 16.7925 | 10.79148 | 0.2848413 | 4.997398 | 8.173798 | 5.804431 | 2.141742 | 0.7708202
DCB-09_tr1 011 | 441.7349 | 46.79309 | 3.290624 | 16.70147 | 10.83422 | 0.1917461 | 5.070459 | 8.257604 | 5.856897 | 2.204097 | 0.7997872
DCB-09_tr1 012 | 485.9255 | 47.07164 | 3.31902 | 16.58467 | 10.72941 | 0.2743932 | 5.051591 | 8.172305 | 5.907439 | 2.233555 | 0.6559762
DCB-09_tr1 013 | 530.1161 | 46.91062 | 3.234139 | 16.78425 | 10.67994 | 0.2427164 | 5.001997 | 8.360926 | 5.802732 | 2.23582 | 0.7468678
DCB-09_tr1 014 | 574.3161 | 46.62193 | 3.269348 | 17.08364 | 10.83555 | 0.2267786 | 5.054515 | 8.137043 | 5.926341 | 2.127671 | 0.7171807
DCB-09_tr1 015 | 618.4071 | 46.97921 | 3.187319 | 16.79831 | 10.76629 | 0.2137684 | 5.004194 | 8.264188 | 5.741327 | 2.232161 | 0.8132335
DCB-09_tr1 016 | 662.5977 | 46.92968 | 3.179208 | 16.75837 | 10.82593 | 0.2659729 | 5.03894 | 8.176589 | 5.859716 | 2.223367 | 0.7422307
DCB-09_tr1 017 | 706.7976 | 46.57802 | 3.327742 | 16.71128 | 10.91624 | 0.2050553 | 5.131565 | 8.18977 | 5.992009 | 2.218495 | 0.7298226
DCB-09_tr1 018 | 750.9882 | 47.22083 | 3.255512 | 16.57448 | 10.75273 | 0.2485642 | 5.005217 | 8.197104 | 5.726308 | 2.163272 | 0.855977
DCB-09_tr1 019 | 795.1788 | 46.89091 | 3.355286 | 16.88031 | 10.63719 | 0.2541915 | 4.996572 | 8.081773 | 5.910706 | 2.243783 | 0.749278
DCB-09_tr1 020 | 839.3694 | 47.03238 | 3.267294 | 16.95039 | 10.65512 | 0.2222592 | 5.004995 | 8.105802 | 5.837426 | 2.195538 | 0.7287938
DCB-09_tr1 021 | 883.4698 | 47.00416 | 3.257817 | 16.62215 | 10.56449 | 0.1940119 | 5.131322 | 8.274648 | 5.953583 | 2.28984 | 0.7079768
DCB-09_tr1 022 | 927.6604 | 47.05033 | 3.238449 | 16.4604 | 11.07673 | 0.2014233 | 5.02269 | 8.188944 | 5.775578 | 2.217409 | 0.7680487
DCB-09_tr1 023 | 971.851 | 46.77773 | 3.243862 | 16.72552 | 11.02293 | 0.243083 | 5.09307 | 8.150978 | 5.816224 | 2.231446 | 0.6951576
DCB-09_tr1 024 | 1016.051 | 46.85514 | 3.291906 | 16.72953 | 10.95571 | 0.2053028 | 4.943051 | 8.193419 | 5.888046 | 2.25345 | 0.6844464
DCB-09_tr1 025 | 1060.242 | 46.60186 | 3.276693 | 16.9972 | 10.8807 | 0.2782589 | 5.013861 | 8.165728 | 5.866841 | 2.236473 | 0.6823844
DCB-09_tr1 026 | 1104.333 | 46.98142 | 3.304029 | 16.74801 | 10.82354 | 0.2331463 | 5.002652 | 8.120246 | 5.851963 | 2.216496 | 0.7184968
DCB-09_tr1 027 | 1148.533 | 46.85602 | 3.226084 | 16.92916 | 10.67409 | 0.2631696 | 5.041405 | 8.14301 | 5.850519 | 2.261371 | 0.7551734
DCB-09_tr1 028 | 1192.723 | 46.79803 | 3.227809 | 16.74101 | 10.98078 | 0.2314474 | 4.971448 | 8.147362 | 5.895162 | 2.293716 | 0.7132315
DCB-09_tr1 029 | 1236.914 | 46.98766 | 3.319724 | 16.73433 | 10.73169 | 0.2102492 | 4.969146 | 8.163598 | 5.950448 | 2.254907 | 0.6782467
DCB-09_tr1 030 | 1281.104 | 46.88847 | 3.124523 | 16.71568 | 10.96161 | 0.27337 | 5.021923 | 8.033015 | 6.042807 | 2.258319 | 0.6802798
DCB-09_tr1 031 | 1325.304 | 46.93498 | 3.281734 | 16.57379 | 10.80495 | 0.2749226 | 5.077399 | 8.194014 | 5.902993 | 2.249742 | 0.7054696
DCB-09_tr1 032 | 1369.395 | 47.00351 | 3.318139 | 16.4559 | 10.93949 | 0.2618219 | 4.987578 | 8.160548 | 5.84822 | 2.29159 | 0.733205
DCB-09_tr1 033 | 1413.586 | 46.76936 | 3.157294 | 16.832 | 10.86937 | 0.249685 | 5.020616 | 8.198613 | 5.900517 | 2.287744 | 0.7147907
DCB-09_tr1 034 | 1457.786 | 46.97271 | 3.147389 | 16.90686 | 10.78809 | 0.3129788 | 4.969561 | 8.11695 | 5.828881 | 2.225949 | 0.7306291
DCB-09_tr1 035 | 1501.976 | 47.34663 | 3.269909 | 16.80341 | 10.73809 | 0.2266243 | 5.013172 | 7.911735 | 5.74555 | 2.238392 | 0.706486
DCB-09_tr1 036 | 1546.167 | 47.34344 | 3.23387 | 16.62688 | 10.58547 | 0.2391608 | 5.022377 | 8.121069 | 5.812648 | 2.235634 | 0.7794563
DCB-09_tr1 037 | 1590.258 | 46.9806 | 3.15836 | 16.75801 | 10.7218 | 0.2601491 | 4.986883 | 8.072518 | 6.056986 | 2.244098 | 0.7606036
DCB-09_tr1 038 | 1634.458 | 46.88123 | 3.289364 | 16.93452 | 10.84349 | 0.2846286 | 4.959988 | 8.083328 | 5.758982 | 2.25171 | 0.7127648
DCB-09_tr1 039 | 1678.649 | 47.30466 | 3.273105 | 16.67627 | 10.77225 | 0.2643343 | 4.940732 | 7.965247 | 5.872946 | 2.29946 | 0.631005
DCB-09_tr1 040 | 1722.839 | 47.08924 | 3.291574 | 17.03935 | 10.63272 | 0.2661295 | 4.869869 | 7.97454 | 5.845919 | 2.315524 | 0.6751362
DCB-09_tr1 041 | 1767.039 | 47.1658 | 3.284613 | 16.68211 | 10.8071 | 0.2181108 | 4.911378 | 7.978398 | 5.854279 | 2.300265 | 0.7979434
DCB-09_tr1 042 | 1811.23 | 47.14864 | 3.316677 | 16.59375 | 10.75847 | 0.2479216 | 4.912828 | 8.042943 | 5.907832 | 2.300945 | 0.7699874
DCB-09_tr1 043 | 1855.321 | 47.31994 | 3.216926 | 16.82141 | 10.5951 | 0.2719859 | 4.85652 | 7.938542 | 5.956501 | 2.365997 | 0.657083
DCB-09_tr1 044 | 1899.511 | 46.83242 | 3.346658 | 16.79565 | 10.76751 | 0.2918452 | 5.009593 | 8.023664 | 5.830667 | 2.411256 | 0.6907418
DCB-09_tr1 045 | 1943.711 | 47.08857 | 3.178712 | 16.85964 | 10.83463 | 0.2256262 | 4.923888 | 8.009108 | 5.931518 | 2.3269 | 0.6214071
DCB-09_tr1 046 | 1987.902 | 47.17396 | 3.308277 | 16.81018 | 10.71055 | 0.2746903 | 4.9314 | 7.939864 | 5.872191 | 2.284779 | 0.6941178
DCB-09_tr1 047 | 2032.093 | 47.28457 | 3.145429 | 16.78937 | 10.78728 | 0.3159867 | 4.826429 | 7.909981 | 5.785527 | 2.371963 | 0.7834697
DCB-09_tr1 048 | 2076.193 | 47.22421 | 3.139301 | 16.92943 | 10.58867 | 0.3081281 | 4.869543 | 7.905237 | 5.874534 | 2.341525 | 0.8194301
DCB-09_tr1 049 | 2120.384 | 47.58446 | 3.305628 | 16.71466 | 10.52827 | 0.3130502 | 4.652748 | 7.896201 | 6.010232 | 2.331555 | 0.663198
DCB-09_tr1 050 | 2164.574 | 47.47488 | 3.292395 | 16.82549 | 10.56267 | 0.2995352 | 4.725677 | 7.872666 | 5.951237 | 2.305715 | 0.6897411
DCB-09_tr1 051 | 2208.765 | 47.28799 | 3.243841 | 16.96065 | 10.66863 | 0.2722767 | 4.72674 | 7.702835 | 6.05517 | 2.347923 | 0.7339319
DCB-09_tr1 052 | 2252.965 | 47.34959 | 3.259046 | 16.91798 | 10.68012 | 0.3372179 | 4.753641 | 7.722072 | 5.864208 | 2.37682 | 0.7393053
DCB-09_tr1 053 | 2297.155 | 47.48158 | 3.260897 | 16.81661 | 10.5143 | 0.2220963 | 4.745023 | 7.849146 | 5.999214 | 2.403866 | 0.7072593
DCB-09_tr1 054 | 2341.246 | 47.64122 | 3.237054 | 16.84296 | 10.49217 | 0.2503322 | 4.614087 | 7.686719 | 6.063054 | 2.384116 | 0.7882997
DCB-09_tr1 055 | 2385.446 | 47.62434 | 3.239327 | 16.60155 | 10.66279 | 0.2705669 | 4.651341 | 7.662254 | 6.094503 | 2.429495 | 0.7638375
DCB-09_tr1 056 | 2429.637 | 48.22813 | 3.117171 | 16.88036 | 10.24213 | 0.2855163 | 4.577375 | 7.570274 | 5.985798 | 2.485452 | 0.6277838
DCB-09_tr1 057 | 2473.827 | 47.89158 | 3.11363 | 17.13017 | 10.10107 | 0.2538806 | 4.654824 | 7.549771 | 6.081471 | 2.509648 | 0.713948
DCB-09_tr1 058 | 2518.018 | 48.21007 | 3.088667 | 17.0135 | 10.32999 | 0.2541178 | 4.483216 | 7.323964 | 6.084365 | 2.489528 | 0.7225829
DCB-09_tr1 059 | 2562.118 | 48.2827 | 3.218847 | 17.15347 | 9.975339 | 0.2424933 | 4.422058 | 7.342672 | 6.036623 | 2.570964 | 0.754835
DCB-09_tr1 060 | 2606.309 | 48.59125 | 3.044096 | 16.77889 | 10.02578 | 0.2750076 | 4.415497 | 7.366088 | 6.160917 | 2.61813 | 0.7243493
DCB-09_tr1 061 | 2650.5 | 48.50149 | 3.024891 | 17.29246 | 9.952201 | 0.2678009 | 4.356669 | 7.175082 | 6.20464 | 2.560317 | 0.6644436
DCB-09_tr1 062 | 2694.7 | 48.89645 | 2.922428 | 17.10085 | 9.872229 | 0.253518 | 4.213253 | 7.187313 | 6.268246 | 2.664263 | 0.6214547
DCB-09_tr1 063 | 2738.89 | 48.9643 | 2.88512 | 17.29004 | 9.772179 | 0.2551107 | 4.198418 | 6.980128 | 6.33899 | 2.66796 | 0.6477559
DCB-09_tr1 064 | 2783.081 | 49.69062 | 2.77319 | 17.18553 | 9.319568 | 0.2044326 | 4.103084 | 6.835037 | 6.340193 | 2.835046 | 0.7132975
DCB-09_tr1 065 | 2827.172 | 49.9625 | 2.681516 | 17.17814 | 9.308251 | 0.2843845 | 3.986315 | 6.595913 | 6.503447 | 2.815078 | 0.6844544
DCB-09_tr1 066 | 2871.372 | 50.26473 | 2.588072 | 17.33697 | 8.949118 | 0.2171278 | 3.876912 | 6.735225 | 6.600104 | 2.847919 | 0.5838234
DCB-09_tr1 067 | 2915.562 | 50.68538 | 2.515635 | 17.6198 | 8.737431 | 0.2137772 | 3.809686 | 6.449549 | 6.439197 | 2.929731 | 0.5998184
DCB-09_tr1 068 | 2959.753 | 51.42693 | 2.454326 | 17.50131 | 8.512471 | 0.1962425 | 3.655599 | 6.130636 | 6.607003 | 2.982472 | 0.5330133
DCB-09_tr1 069 | 3003.953 | 51.56879 | 2.328444 | 17.65043 | 8.29508 | 0.2769185 | 3.54464 | 6.06019 | 6.683881 | 3.128846 | 0.4627782
DCB-09_tr1 070 | 3048.044 | 51.91313 | 2.183408 | 17.84157 | 8.172186 | 0.2054483 | 3.493453 | 5.884805 | 6.726977 | 3.202332 | 0.3766899
DCB-09_tr1 071 | 3092.235 | 52.69657 | 2.168882 | 17.86993 | 7.637786 | 0.1646898 | 3.351909 | 5.634943 | 6.724573 | 3.341532 | 0.4091819
DCB-09_tr1 072 | 3136.425 | 53.29628 | 2.011181 | 17.93645 | 7.470099 | 0.1924987 | 3.109121 | 5.448657 | 6.792865 | 3.355388 | 0.3874601
DCB-09_tr1 073 | 3180.625 | 53.77474 | 1.791805 | 17.84596 | 7.537937 | 0.2190327 | 2.965746 | 5.272437 | 6.847989 | 3.387952 | 0.3564044
DCB-09_tr1 074 | 3224.816 | 54.20049 | 1.790901 | 18.09428 | 7.029801 | 0.1823837 | 2.912787 | 5.002172 | 6.926876 | 3.561217 | 0.2991011
DCB-09_tr1 075 | 3269.006 | 55.20593 | 1.544722 | 18.00282 | 6.724192 | 0.2097088 | 2.650785 | 4.789836 | 6.928886 | 3.612846 | 0.3302735
DCB-09_tr1 076 | 3313.107 | 55.4884 | 1.437537 | 18.32407 | 6.555373 | 0.1521672 | 2.611826 | 4.604246 | 6.957987 | 3.654492 | 0.2139013
DCB-09_tr1 077 | 3357.297 | 56.16414 | 1.404309 | 18.15324 | 6.25301 | 0.153707 | 2.46424 | 4.353491 | 7.053888 | 3.819572 | 0.1804029
DCB-09_tr1 078 | 3401.488 | 56.77367 | 1.246794 | 18.30157 | 5.99499 | 0.1836285 | 2.297909 | 4.166875 | 7.00607 | 3.942191 | 0.08629925
DCB-09_tr1 079 | 3445.688 | 57.58006 | 1.150885 | 18.19342 | 5.590098 | 0.1865414 | 2.098846 | 3.921259 | 7.095125 | 4.064595 | 0.1191735
DCB-09_tr1 080 | 3489.878 | 57.98204 | 1.036789 | 18.16565 | 5.479508 | 0.1482449 | 2.004698 | 3.711262 | 7.237474 | 4.132762 | 0.1015714
DCB-09_tr1 081 | 3534.069 | 58.49396 | 0.997687 | 18.33976 | 5.160627 | 0.1411462 | 1.870984 | 3.443845 | 7.257774 | 4.225135 | 0.0690825
DCB-09_tr1 082 | 3578.16 | 58.90438 | 0.8760271 | 18.33017 | 4.884603 | 0.1622349 | 1.745239 | 3.325247 | 7.383702 | 4.337279 | 0.05111793
DCB-09_tr1 083 | 3622.36 | 59.20669 | 0.8115443 | 18.73189 | 4.80331 | 0.1845536 | 1.56379 | 3.07248 | 7.30226 | 4.240022 | 0.08346903
DCB-09_tr1 084 | 3666.551 | 59.62183 | 0.734264 | 18.69967 | 4.464981 | 0.1372265 | 1.474468 | 2.949345 | 7.373362 | 4.464981 | 0.07987809
DCB-09_tr1 085 | 3710.741 | 60.02751 | 0.7104963 | 18.75604 | 4.240852 | 0.1314254 | 1.310464 | 2.796504 | 7.365151 | 4.537916 | 0.1236403
DCB-09_tr1 086 | 3754.941 | 60.32536 | 0.6407159 | 18.70066 | 4.233537 | 0.1689354 | 1.218995 | 2.710682 | 7.340161 | 4.58887 | 0.0720818
DCB-09_tr1 087 | 3799.032 | 60.48174 | 0.635642 | 18.89414 | 3.901718 | 0.1882246 | 1.147166 | 2.683071 | 7.424528 | 4.567365 | 0.07639584
DCB-09_tr1 088 | 3843.223 | 60.34414 | 0.6780413 | 19.16093 | 3.944596 | 0.1737257 | 1.049099 | 2.534352 | 7.378234 | 4.649718 | 0.08716944
DCB-09_tr1 089 | 3887.413 | 60.54567 | 0.7286577 | 19.04854 | 3.953083 | 0.1883347 | 0.9644089 | 2.324741 | 7.445315 | 4.721169 | 0.08008578
DCB-09_tr1 090 | 3931.613 | 60.52806 | 0.6895706 | 18.9498 | 4.008413 | 0.1762053 | 0.9418224 | 2.359708 | 7.542823 | 4.719416 | 0.08418697
DCB-09_tr1 091 | 3975.804 | 60.6758 | 0.6897945 | 19.12695 | 3.855994 | 0.1545458 | 0.86158 | 2.274832 | 7.609977 | 4.692479 | 0.05804393
DCB-09_tr1 092 | 4019.995 | 60.88883 | 0.6977486 | 18.88026 | 3.991533 | 0.1579169 | 0.8095936 | 2.13429 | 7.593147 | 4.791891 | 0.05479379
DCB-09_tr1 093 | 4064.095 | 60.70411 | 0.6912532 | 19.20034 | 3.82782 | 0.1847561 | 0.7519879 | 2.082334 | 7.563771 | 4.909817 | 0.08380373
DCB-09_tr1 094 | 4108.286 | 60.95556 | 0.6958861 | 19.12633 | 3.66905 | 0.2194236 | 0.761148 | 2.086322 | 7.492261 | 4.902344 | 0.09167485
DCB-09_tr1 095 | 4152.476 | 61.0476 | 0.730583 | 18.98962 | 3.750784 | 0.1592546 | 0.7260739 | 2.008617 | 7.655289 | 4.888317 | 0.04386163
DCB-09_tr1 096 | 4196.667 | 60.89225 | 0.7191523 | 19.06014 | 3.71182 | 0.2228114 | 0.6569819 | 1.922375 | 7.70995 | 5.020671 | 0.08384827
DCB-09_tr1 097 | 4240.867 | 61.1195 | 0.7139795 | 19.08709 | 3.694933 | 0.2045482 | 0.7043849 | 1.898502 | 7.665455 | 4.82791 | 0.08369738
DCB-09_tr1 098 | 4284.958 | 60.4728 | 0.7839196 | 18.80521 | 4.033852 | 0.2023921 | 0.6501963 | 1.993609 | 7.892825 | 5.094778 | 0.07041753
DCB-09_tr1 099 | 4329.148 | 61.13446 | 0.7005352 | 19.02461 | 3.723096 | 0.2522295 | 0.601014 | 1.902461 | 7.528018 | 5.042545 | 0.09103174
DCB-09_tr1 100 | 4373.348 | 61.13301 | 0.6754072 | 19.13144 | 3.636808 | 0.1993623 | 0.6136732 | 1.88462 | 7.732038 | 4.9102 | 0.08343266
DCB-09_tr1 101 | 4417.539 | 61.14543 | 0.7104292 | 19.18087 | 3.684693 | 0.2119722 | 0.6272166 | 1.750229 | 7.625267 | 4.943629 | 0.1202643
DCB-09_tr1 102 | 4461.729 | 61.17143 | 0.721721 | 19.20783 | 3.588724 | 0.2617118 | 0.606005 | 1.753581 | 7.615843 | 4.975277 | 0.09787429
DCB-09_tr1 103 | 4505.92 | 61.05784 | 0.7425649 | 19.0249 | 3.686202 | 0.2330499 | 0.6280878 | 1.802143 | 7.720545 | 5.01733 | 0.0873425
DCB-09_tr1 104 | 4550.02 | 61.01838 | 0.7167877 | 19.30648 | 3.656764 | 0.2065968 | 0.6364216 | 1.787063 | 7.561444 | 5.051293 | 0.0587768
DCB-09_tr1 105 | 4594.211 | 60.97097 | 0.6967523 | 19.31193 | 3.652496 | 0.2058773 | 0.5883091 | 1.779949 | 7.706253 | 5.010608 | 0.07685675
DCB-09_tr1 106 | 4638.402 | 61.18273 | 0.7099228 | 19.12151 | 3.594803 | 0.2736721 | 0.5939548 | 1.736473 | 7.737965 | 5.016476 | 0.03249539
DCB-09_tr1 107 | 4682.602 | 60.87532 | 0.7177256 | 19.24907 | 3.813013 | 0.261493 | 0.5631606 | 1.727612 | 7.769142 | 4.957939 | 0.06552658
DCB-09_tr1 108 | 4726.792 | 61.1169 | 0.760743 | 19.31997 | 3.504363 | 0.2058685 | 0.5873639 | 1.716422 | 7.744335 | 4.985799 | 0.05823576
DCB-09_tr1 109 | 4770.883 | 61.40025 | 0.7633517 | 18.9736 | 3.454405 | 0.3051562 | 0.5843787 | 1.691326 | 7.718596 | 5.043226 | 0.06570545
DCB-09_tr1 110 | 4815.074 | 61.04261 | 0.7217482 | 19.29172 | 3.567226 | 0.2411978 | 0.6279547 | 1.711858 | 7.718739 | 5.033069 | 0.04387278
DCB-09_tr1 111 | 4859.274 | 61.3155 | 0.7371513 | 19.09359 | 3.566039 | 0.2832454 | 0.6116267 | 1.609812 | 7.723023 | 4.961889 | 0.09811703
DCB-09_tr1 112 | 4903.464 | 61.08289 | 0.7669137 | 19.33405 | 3.438983 | 0.2407288 | 0.5845248 | 1.647846 | 7.799122 | 5.035654 | 0.06929142
DCB-09_tr1 113 | 4947.655 | 60.96738 | 0.6746204 | 19.30874 | 3.566911 | 0.2841158 | 0.6000864 | 1.670057 | 7.814215 | 5.051406 | 0.06247249
DCB-09_tr1 114 | 4991.855 | 60.94799 | 0.748536 | 19.425 | 3.611582 | 0.2705625 | 0.5983595 | 1.611949 | 7.692465 | 4.999082 | 0.09447244
DCB-09_tr1 115 | 5035.946 | 61.40051 | 0.7385057 | 19.03344 | 3.42991 | 0.2857576 | 0.5878968 | 1.617689 | 7.801766 | 5.068076 | 0.03644919
DCB-09_tr1 116 | 5080.137 | 61.30563 | 0.7041822 | 19.10374 | 3.636861 | 0.2259758 | 0.6273586 | 1.654976 | 7.641495 | 5.016008 | 0.0837704
DCB-09_tr1 117 | 5124.327 | 61.04305 | 0.6850477 | 19.11428 | 3.669533 | 0.2921317 | 0.5903962 | 1.65589 | 7.839922 | 5.018777 | 0.09097172
DCB-09_tr1 118 | 5168.527 | 61.27189 | 0.7391222 | 19.02175 | 3.522547 | 0.2480077 | 0.5927068 | 1.643855 | 7.851706 | 5.003038 | 0.1053701
DCB-09_tr1 119 | 5212.718 | 61.06498 | 0.7223665 | 19.06359 | 3.617982 | 0.2333752 | 0.5896388 | 1.578383 | 7.984159 | 5.083624 | 0.06190542
DCB-09_tr1 120 | 5256.809 | 61.08497 | 0.686618 | 19.23348 | 3.558348 | 0.2036847 | 0.6229154 | 1.605347 | 7.852905 | 5.020542 | 0.1311885
DCB-09_tr1 121 | 5301.009 | 61.00819 | 0.7254889 | 19.22077 | 3.582661 | 0.2440945 | 0.6149205 | 1.616316 | 7.875678 | 5.023962 | 0.08791933
DCB-09_tr1 122 | 5345.199 | 61.00562 | 0.7340521 | 19.16209 | 3.601204 | 0.2142307 | 0.5780341 | 1.616449 | 7.846941 | 5.135807 | 0.1055807
DCB-09_tr1 123 | 5389.39 | 61.10846 | 0.705435 | 19.16588 | 3.570015 | 0.2599991 | 0.6101666 | 1.601407 | 7.772433 | 5.089822 | 0.1163825
DCB-09_tr1 124 | 5433.58 | 61.07137 | 0.6694638 | 19.16569 | 3.430514 | 0.2712571 | 0.6390616 | 1.550921 | 7.970296 | 5.125229 | 0.1062021
DCB-09_tr1 125 | 5477.78 | 61.06851 | 0.7546645 | 19.23474 | 3.435871 | 0.2474645 | 0.6112987 | 1.564548 | 7.832968 | 5.133355 | 0.1165742
DCB-09_tr1 126 | 5521.871 | 61.16635 | 0.7409315 | 19.24657 | 3.518963 | 0.2696162 | 0.5796542 | 1.579943 | 7.797119 | 5.01683 | 0.08402422
DCB-09_tr1 127 | 5566.062 | 60.76186 | 0.6512461 | 19.30034 | 3.545378 | 0.2517525 | 0.5966861 | 1.593888 | 8.081828 | 5.118831 | 0.09818757
DCB-09_tr1 128 | 5610.262 | 60.95903 | 0.7692984 | 19.07909 | 3.65018 | 0.2898672 | 0.5972185 | 1.533689 | 8.03653 | 5.0305 | 0.05459933
DCB-09_tr1 129 | 5654.453 | 61.19753 | 0.7064956 | 19.09863 | 3.604674 | 0.2549897 | 0.5918014 | 1.577045 | 7.905705 | 4.997389 | 0.06574433
DCB-09_tr1 130 | 5698.643 | 60.94708 | 0.737618 | 19.36607 | 3.496795 | 0.2440557 | 0.5823192 | 1.563273 | 7.96035 | 5.029214 | 0.073227
DCB-09_tr1 131 | 5742.744 | 60.87151 | 0.6898363 | 19.27904 | 3.657603 | 0.2225212 | 0.5864426 | 1.634683 | 7.877129 | 5.108385 | 0.07284556
DCB-09_tr1 132 | 5786.934 | 61.02131 | 0.7438759 | 19.00279 | 3.543239 | 0.2661003 | 0.6051076 | 1.592926 | 8.015684 | 5.136165 | 0.07280488
DCB-09_tr1 133 | 5831.125 | 60.76693 | 0.7307351 | 19.30244 | 3.737932 | 0.2638 | 0.6099161 | 1.542152 | 7.853743 | 5.126891 | 0.06546488
DCB-09_tr1 134 | 5875.315 | 60.93822 | 0.7355109 | 19.41231 | 3.543517 | 0.1912472 | 0.5627516 | 1.561202 | 7.91899 | 5.125261 | 0.01099004
DCB-09_tr1 135 | 5919.515 | 60.89056 | 0.7185435 | 19.10714 | 3.599897 | 0.2563003 | 0.606239 | 1.579442 | 8.010026 | 5.158826 | 0.07302354
DCB-09_tr1 136 | 5963.706 | 60.92054 | 0.7376968 | 19.46871 | 3.561224 | 0.2563671 | 0.588577 | 1.498383 | 7.881903 | 5.039081 | 0.0475172
DCB-09_tr1 137 | 6007.797 | 60.99754 | 0.7242623 | 19.178 | 3.566326 | 0.2485123 | 0.5718455 | 1.54164 | 8.016526 | 5.056578 | 0.09876772
DCB-09_tr1 138 | 6051.997 | 60.86677 | 0.7337884 | 19.28645 | 3.571945 | 0.2420301 | 0.6296067 | 1.508839 | 7.975292 | 5.101313 | 0.08396125
DCB-09_tr1 139 | 6096.188 | 61.10564 | 0.7112532 | 19.25754 | 3.538778 | 0.241645 | 0.5912022 | 1.51221 | 7.982825 | 4.989265 | 0.06964397
DCB-09_tr1 140 | 6140.378 | 61.04419 | 0.7295775 | 19.15192 | 3.629433 | 0.2551881 | 0.5754804 | 1.527643 | 7.966298 | 5.054549 | 0.06571939
DCB-09_tr1 141 | 6184.569 | 60.66058 | 0.7552605 | 19.27082 | 3.667706 | 0.2052071 | 0.6096793 | 1.567483 | 8.021826 | 5.142984 | 0.09845434
DCB-09_tr1 142 | 6228.669 | 60.96902 | 0.6779023 | 19.28045 | 3.65238 | 0.2095746 | 0.6122623 | 1.543259 | 8.014659 | 5.000159 | 0.0403305
DCB-09_tr1 143 | 6272.86 | 61.16111 | 0.6910517 | 19.18277 | 3.458851 | 0.3172495 | 0.5568032 | 1.539548 | 7.995385 | 5.049717 | 0.04752071
DCB-09_tr1 144 | 6317.05 | 61.04171 | 0.6956344 | 19.04616 | 3.668225 | 0.2364421 | 0.5995862 | 1.532684 | 7.980177 | 5.170256 | 0.02912101
DCB-09_tr1 145 | 6361.25 | 60.84621 | 0.7126104 | 19.23852 | 3.595598 | 0.2730795 | 0.6166245 | 1.508498 | 8.100429 | 5.042104 | 0.06633259
DCB-09_tr1 146 | 6405.441 | 61.17143 | 0.7364468 | 19.26092 | 3.543185 | 0.237208 | 0.5852435 | 1.534693 | 7.889766 | 5.026378 | 0.01472894
DCB-09_tr1 147 | 6449.631 | 60.88495 | 0.7231439 | 19.54332 | 3.397942 | 0.2692612 | 0.5907271 | 1.472442 | 8.00061 | 5.066023 | 0.05158694
DCB-09_tr1 148 | 6493.722 | 60.84339 | 0.7200198 | 19.18532 | 3.557062 | 0.2470239 | 0.5677817 | 1.565937 | 8.068204 | 5.174851 | 0.07041531
DCB-09_tr1 149 | 6537.922 | 60.93539 | 0.7150898 | 19.15881 | 3.655709 | 0.2478218 | 0.6013796 | 1.511993 | 8.057058 | 5.053784 | 0.06296518
DCB-09_tr1 150 | 6582.113 | 61.06291 | 0.7660041 | 19.13728 | 3.630546 | 0.260907 | 0.5834513 | 1.456321 | 7.948229 | 5.117634 | 0.03671569

## DCB-09
Experiment | DCB-09
Label | Distance (µm) | SiO2 | TiO2 | Al2O3 | FeO | MnO | MgO | CaO | Na2O | K2O | P2O5
Transect 1
DCB-07_tr1 001 | 0 | 46.48952 | 3.502491 | 16.23978 | 9.886911 | 0.1906912 | 5.101225 | 9.424119 | 5.85852 | 2.555872 | 0.7508793
DCB-07_tr1 002 | 17.81011 | 46.52331 | 3.448872 | 16.2545 | 9.950674 | 0.2608014 | 5.188938 | 9.34634 | 5.83495 | 2.427756 | 0.7638575
DCB-07_tr1 003 | 35.71694 | 46.7456 | 3.409529 | 16.28289 | 10.05864 | 0.2179549 | 5.055875 | 9.336374 | 5.661305 | 2.432343 | 0.7994868
DCB-07_tr1 004 | 53.527 | 46.6951 | 3.395628 | 16.36359 | 9.947316 | 0.2373815 | 5.062194 | 9.364018 | 5.718405 | 2.426937 | 0.7894315
DCB-07_tr1 005 | 71.33709 | 46.51085 | 3.343781 | 16.33349 | 10.00009 | 0.2302105 | 5.125048 | 9.468839 | 5.802138 | 2.458356 | 0.7271943
DCB-07_tr1 006 | 89.24713 | 46.4598 | 3.369382 | 16.44928 | 9.888402 | 0.2547964 | 5.106392 | 9.438454 | 5.807474 | 2.427629 | 0.7983969
DCB-07_tr1 007 | 107.054 | 46.3204 | 3.360459 | 16.56374 | 10.13324 | 0.2455002 | 5.144406 | 9.324237 | 5.756342 | 2.468485 | 0.6831896
DCB-07_tr1 008 | 124.8641 | 46.42841 | 3.4889 | 16.25723 | 10.28965 | 0.1971489 | 5.030265 | 9.341921 | 5.811362 | 2.447437 | 0.7076739
DCB-07_tr1 009 | 142.7741 | 46.52969 | 3.451827 | 15.9647 | 9.982309 | 0.2313657 | 5.154417 | 9.597477 | 5.889096 | 2.530562 | 0.6685582
DCB-07_tr1 010 | 160.581 | 46.55556 | 3.408532 | 16.19053 | 10.20481 | 0.2306994 | 5.071231 | 9.342288 | 5.725919 | 2.452481 | 0.8179438
DCB-07_tr1 011 | 178.3911 | 46.57745 | 3.415471 | 16.3901 | 9.934023 | 0.1925368 | 5.13362 | 9.37172 | 5.706336 | 2.499125 | 0.779623
DCB-07_tr1 012 | 196.3011 | 46.43294 | 3.406398 | 16.48156 | 10.01149 | 0.2318012 | 5.078441 | 9.346823 | 5.857343 | 2.440559 | 0.7126433
DCB-07_tr1 013 | 214.1112 | 46.40112 | 3.36165 | 16.51863 | 10.17804 | 0.2471072 | 5.068335 | 9.226438 | 5.751008 | 2.48245 | 0.7652151
DCB-07_tr1 014 | 231.9181 | 46.70076 | 3.335027 | 16.23878 | 10.29599 | 0.210595 | 5.132409 | 9.267427 | 5.651883 | 2.410362 | 0.7567706
DCB-07_tr1 015 | 249.8281 | 46.44193 | 3.371541 | 16.30619 | 10.12503 | 0.2542183 | 5.150965 | 9.365391 | 5.827354 | 2.41419 | 0.7431958
DCB-07_tr1 016 | 267.6382 | 46.13766 | 3.405647 | 16.59081 | 10.11279 | 0.2767218 | 5.155337 | 9.279607 | 5.894789 | 2.468313 | 0.6783174
DCB-07_tr1 017 | 285.4483 | 45.99449 | 3.479139 | 15.98523 | 10.45085 | 0.2491816 | 5.279157 | 9.456811 | 5.856775 | 2.458234 | 0.7901273
DCB-07_tr1 018 | 303.3551 | 46.38304 | 3.415279 | 16.24085 | 10.07873 | 0.2399051 | 5.086364 | 9.389407 | 5.869685 | 2.475294 | 0.8214425
DCB-07_tr1 019 | 321.1652 | 46.71824 | 3.294302 | 16.19873 | 9.809466 | 0.2033235 | 5.245704 | 9.337352 | 5.896171 | 2.486463 | 0.8102514
DCB-07_tr1 020 | 338.9753 | 46.50412 | 3.372278 | 16.52832 | 10.08561 | 0.2437615 | 5.089641 | 9.242539 | 5.75577 | 2.414717 | 0.763238
DCB-07_tr1 021 | 356.7822 | 46.50228 | 3.475632 | 16.0905 | 9.976738 | 0.268838 | 5.150635 | 9.442831 | 5.810168 | 2.522974 | 0.7594046
DCB-07_tr1 022 | 374.6922 | 46.42035 | 3.39125 | 16.23404 | 10.09001 | 0.2121624 | 5.191543 | 9.451539 | 5.809085 | 2.428302 | 0.7717187
DCB-07_tr1 023 | 392.5023 | 45.92637 | 3.451623 | 16.31277 | 10.168 | 0.2620595 | 5.408275 | 9.299595 | 6.089806 | 2.462304 | 0.6192036
DCB-07_tr1 024 | 410.3124 | 46.2114 | 3.43516 | 16.06558 | 10.48834 | 0.2290978 | 5.015595 | 9.495671 | 5.760098 | 2.455552 | 0.8435082
DCB-07_tr1 025 | 428.2192 | 48.35581 | 3.489119 | 16.4004 | 9.637347 | 0.2477736 | 4.180795 | 9.668088 | 4.565059 | 2.459291 | 0.9963203
DCB-07_tr1 026 | 446.0293 | 44.7966 | 3.281668 | 15.20059 | 16.64013 | 0.3212131 | 3.647654 | 9.283828 | 3.855045 | 2.256909 | 0.7163553
DCB-07_tr1 027 | 463.8394 | 45.09992 | 3.33667 | 15.91504 | 13.67596 | 0.324557 | 4.533042 | 9.033156 | 4.983053 | 2.34884 | 0.7497629
DCB-07_tr1 028 | 481.7462 | 46.51871 | 3.482126 | 16.45148 | 10.02936 | 0.2265467 | 4.962552 | 9.309997 | 5.775743 | 2.481276 | 0.7622104
DCB-07_tr1 029 | 499.5563 | 46.64928 | 3.371485 | 16.44119 | 10.05202 | 0.2099894 | 5.036415 | 9.261177 | 5.712793 | 2.393338 | 0.8723196
DCB-07_tr1 030 | 517.3664 | 46.57705 | 3.328422 | 16.49604 | 9.995701 | 0.204505 | 5.070888 | 9.265326 | 5.769961 | 2.451973 | 0.8401397
DCB-07_tr1 031 | 535.2764 | 46.45039 | 3.495815 | 16.54756 | 9.964121 | 0.2699314 | 5.023926 | 9.241931 | 5.840314 | 2.449164 | 0.7168515
DCB-07_tr1 032 | 553.0833 | 46.68792 | 3.457977 | 16.47502 | 9.924708 | 0.2282683 | 5.045931 | 9.27699 | 5.756331 | 2.486401 | 0.6604632
DCB-07_tr1 033 | 570.8934 | 46.62191 | 3.371011 | 16.31403 | 10.0402 | 0.2644787 | 4.99409 | 9.322302 | 5.722395 | 2.559471 | 0.7901067
DCB-07_tr1 034 | 588.8034 | 46.35652 | 3.374215 | 16.35196 | 10.10188 | 0.2429435 | 5.09766 | 9.240158 | 5.969765 | 2.522875 | 0.7420158
DCB-07_tr1 035 | 606.6135 | 46.40359 | 3.428069 | 16.28852 | 10.2011 | 0.2404843 | 5.11094 | 9.203847 | 5.931599 | 2.461977 | 0.7298671
DCB-07_tr1 036 | 624.4204 | 46.37164 | 3.440342 | 16.16961 | 10.15422 | 0.2579214 | 5.077111 | 9.403601 | 5.942409 | 2.460366 | 0.7227846
DCB-07_tr1 037 | 642.3304 | 46.55528 | 3.398272 | 16.14968 | 10.08961 | 0.2318821 | 5.218399 | 9.237409 | 5.870699 | 2.430343 | 0.818426
DCB-07_tr1 038 | 660.1405 | 46.76312 | 3.355856 | 16.1227 | 9.945978 | 0.2732104 | 5.155372 | 9.240762 | 5.799794 | 2.516892 | 0.8263187
DCB-07_tr1 039 | 677.9474 | 46.5328 | 3.3589 | 16.32363 | 10.11856 | 0.2504002 | 5.116829 | 9.208199 | 5.828372 | 2.490399 | 0.7719192
DCB-07_tr1 040 | 695.8574 | 46.19048 | 3.437722 | 16.36564 | 10.19858 | 0.2209518 | 5.104496 | 9.271432 | 5.969136 | 2.562666 | 0.678898
DCB-07_tr1 041 | 713.6675 | 46.5896 | 3.485662 | 16.55689 | 9.927911 | 0.2589349 | 5.104004 | 9.108366 | 5.882054 | 2.375644 | 0.7109297
DCB-07_tr1 042 | 731.4776 | 46.42288 | 3.445326 | 16.3365 | 10.12653 | 0.235099 | 5.068503 | 9.184044 | 5.906272 | 2.492363 | 0.7824764
DCB-07_tr1 043 | 749.3844 | 46.26385 | 3.456735 | 16.48998 | 10.24489 | 0.2336168 | 5.075448 | 9.137894 | 5.806479 | 2.485507 | 0.8055968
DCB-07_tr1 044 | 767.1945 | 46.57424 | 3.41496 | 16.36897 | 10.14108 | 0.192338 | 4.982313 | 9.14462 | 5.937256 | 2.522296 | 0.7219164
DCB-07_tr1 045 | 785.0046 | 46.3559 | 3.502492 | 16.4492 | 10.01754 | 0.2721728 | 5.076528 | 9.204465 | 5.879183 | 2.50178 | 0.7407353
DCB-07_tr1 046 | 802.9114 | 46.47881 | 3.43939 | 16.41289 | 9.973185 | 0.2040635 | 5.038863 | 9.230946 | 5.969275 | 2.561248 | 0.6913278
DCB-07_tr1 047 | 820.7215 | 46.62454 | 3.383115 | 16.27018 | 9.961974 | 0.2244307 | 5.069468 | 9.254122 | 5.923054 | 2.467072 | 0.822045
DCB-07_tr1 048 | 838.5316 | 46.66643 | 3.528082 | 16.27705 | 9.9494 | 0.2396806 | 5.068366 | 9.148036 | 5.859322 | 2.528979 | 0.7346528
DCB-07_tr1 049 | 856.4416 | 46.4551 | 3.439574 | 16.42657 | 10.08942 | 0.2504636 | 5.01344 | 9.067969 | 5.920237 | 2.522355 | 0.8148665
DCB-07_tr1 050 | 874.2485 | 46.38106 | 3.449142 | 16.3183 | 10.11818 | 0.2659278 | 4.991356 | 9.232446 | 5.970871 | 2.532149 | 0.7405756
DCB-07_tr1 051 | 892.0586 | 46.477 | 3.424951 | 16.42514 | 10.02425 | 0.2498752 | 5.074775 | 9.094915 | 5.951896 | 2.547829 | 0.7293683
DCB-07_tr1 052 | 909.9686 | 46.62892 | 3.420291 | 16.34836 | 10.0726 | 0.271636 | 5.072909 | 9.02664 | 5.920137 | 2.541684 | 0.6968189
DCB-07_tr1 053 | 927.7755 | 46.48696 | 3.546321 | 16.50443 | 9.921378 | 0.2522983 | 5.033487 | 9.026998 | 5.979866 | 2.547943 | 0.7003203
DCB-07_tr1 054 | 945.5856 | 46.73189 | 3.358789 | 16.3884 | 10.00358 | 0.2509213 | 4.939396 | 9.140483 | 5.875282 | 2.578885 | 0.7323825
DCB-07_tr1 055 | 963.3957 | 46.97746 | 3.620875 | 16.27828 | 9.78784 | 0.2247655 | 4.946094 | 8.942621 | 5.9374 | 2.629569 | 0.6550966
DCB-07_tr1 056 | 981.3057 | 46.49971 | 3.471532 | 16.42704 | 9.933602 | 0.2832645 | 4.966801 | 9.086631 | 5.981074 | 2.561824 | 0.7885188
DCB-07_tr1 057 | 999.1126 | 46.26591 | 3.432498 | 16.59041 | 10.11027 | 0.2779283 | 5.044732 | 9.059714 | 5.824845 | 2.62118 | 0.77252
DCB-07_tr1 058 | 1016.923 | 46.771 | 3.470308 | 16.5491 | 9.796065 | 0.2066553 | 5.012667 | 9.097835 | 5.88806 | 2.542808 | 0.6655071
DCB-07_tr1 059 | 1034.833 | 46.53374 | 3.421904 | 16.35025 | 10.22411 | 0.2202916 | 4.940439 | 9.017601 | 5.928527 | 2.621033 | 0.742106
DCB-07_tr1 060 | 1052.643 | 46.7921 | 3.520276 | 16.44562 | 9.903426 | 0.212701 | 5.047142 | 8.800689 | 5.916608 | 2.534174 | 0.8272647
DCB-07_tr1 061 | 1070.45 | 46.60136 | 3.476311 | 16.45245 | 9.917404 | 0.2790444 | 5.010899 | 9.030057 | 5.804291 | 2.66204 | 0.7661455
DCB-07_tr1 062 | 1088.36 | 46.98714 | 3.581747 | 16.36631 | 9.772166 | 0.2276376 | 4.865379 | 8.788738 | 5.993733 | 2.619023 | 0.7981292
DCB-07_tr1 063 | 1106.17 | 46.75319 | 3.503361 | 16.60968 | 9.853203 | 0.2243819 | 4.952668 | 8.810536 | 5.964055 | 2.606667 | 0.7222554
DCB-07_tr1 064 | 1123.977 | 46.76386 | 3.503107 | 16.48029 | 9.819156 | 0.2724058 | 4.914807 | 8.930308 | 5.908225 | 2.64563 | 0.7622133
DCB-07_tr1 065 | 1141.887 | 46.89626 | 3.493165 | 16.6396 | 9.716018 | 0.2961869 | 4.842321 | 8.858415 | 5.867262 | 2.656479 | 0.7342967
DCB-07_tr1 066 | 1159.697 | 46.89096 | 3.495754 | 16.43837 | 9.75898 | 0.2390846 | 4.869086 | 8.85383 | 6.013529 | 2.663432 | 0.776973
DCB-07_tr1 067 | 1177.507 | 46.55507 | 3.516938 | 16.49934 | 9.882908 | 0.2469162 | 4.894492 | 8.839306 | 6.084198 | 2.650748 | 0.8300808
DCB-07_tr1 068 | 1195.414 | 47.04802 | 3.432106 | 16.35727 | 9.806018 | 0.2114553 | 4.819554 | 8.721097 | 6.050522 | 2.660143 | 0.8938081
DCB-07_tr1 069 | 1213.224 | 46.76531 | 3.441378 | 16.53109 | 9.887464 | 0.2542045 | 4.792977 | 8.733407 | 6.144575 | 2.66161 | 0.787982
DCB-07_tr1 070 | 1231.034 | 46.84984 | 3.439767 | 16.60289 | 10.02656 | 0.1953035 | 4.788491 | 8.656922 | 6.011752 | 2.655626 | 0.7728499
DCB-07_tr1 071 | 1248.941 | 47.39421 | 3.300985 | 16.50493 | 9.53734 | 0.266168 | 4.763447 | 8.649417 | 6.048324 | 2.736893 | 0.7982952
DCB-07_tr1 072 | 1266.751 | 47.33433 | 3.515907 | 16.39018 | 9.452259 | 0.2669794 | 4.694831 | 8.774117 | 6.113713 | 2.691703 | 0.7659877
DCB-07_tr1 073 | 1284.561 | 47.12477 | 3.429341 | 16.57341 | 9.725152 | 0.2467249 | 4.794823 | 8.734917 | 5.962258 | 2.668423 | 0.7401748
DCB-07_tr1 074 | 1302.471 | 47.74534 | 3.348913 | 16.34021 | 9.476491 | 0.2830506 | 4.738246 | 8.481149 | 6.086105 | 2.74756 | 0.7529352
DCB-07_tr1 075 | 1320.278 | 47.22107 | 3.324984 | 16.91861 | 9.440018 | 0.1996039 | 4.678053 | 8.537972 | 6.146501 | 2.737605 | 0.7955837
DCB-07_tr1 076 | 1338.088 | 47.53678 | 3.308994 | 16.56585 | 9.40506 | 0.2659722 | 4.665995 | 8.476036 | 6.221327 | 2.766194 | 0.7877912
DCB-07_tr1 077 | 1355.998 | 47.67299 | 3.414163 | 16.53833 | 9.229725 | 0.234293 | 4.677508 | 8.488424 | 6.170552 | 2.839915 | 0.7340973
DCB-07_tr1 078 | 1373.805 | 47.56551 | 3.359645 | 16.5798 | 9.454853 | 0.2684596 | 4.555804 | 8.352307 | 6.324038 | 2.829175 | 0.7104142
DCB-07_tr1 079 | 1391.615 | 47.81238 | 3.322057 | 16.59977 | 9.251297 | 0.2537799 | 4.604623 | 8.26309 | 6.370779 | 2.806928 | 0.7152934
DCB-07_tr1 080 | 1409.525 | 47.43282 | 3.29697 | 16.88919 | 9.351783 | 0.2358681 | 4.541109 | 8.242425 | 6.386583 | 2.82005 | 0.8031958
DCB-07_tr1 081 | 1427.335 | 47.93175 | 3.371346 | 16.82532 | 9.150798 | 0.2333767 | 4.439289 | 8.198026 | 6.240132 | 2.900196 | 0.7097627
DCB-07_tr1 082 | 1445.142 | 48.18292 | 3.19416 | 16.56385 | 9.291157 | 0.2532438 | 4.557141 | 8.2195 | 6.086592 | 2.902836 | 0.7485988
DCB-07_tr1 083 | 1463.052 | 47.82955 | 3.219297 | 16.53395 | 9.108255 | 0.2401573 | 4.565344 | 8.266975 | 6.52833 | 2.894002 | 0.8141344
DCB-07_tr1 084 | 1480.862 | 48.31291 | 3.173536 | 17.02644 | 8.936009 | 0.2389547 | 4.39493 | 8.07999 | 6.242679 | 2.933433 | 0.6611185
DCB-07_tr1 085 | 1498.672 | 48.71438 | 3.017243 | 16.90283 | 8.728081 | 0.2828274 | 4.34316 | 7.96594 | 6.305934 | 3.059004 | 0.6806024
DCB-07_tr1 086 | 1516.579 | 48.80076 | 3.035801 | 17.00256 | 8.692958 | 0.287624 | 4.310215 | 7.708654 | 6.320268 | 3.097967 | 0.7432013
DCB-07_tr1 087 | 1534.389 | 48.69466 | 3.008928 | 17.01242 | 8.881022 | 0.2311356 | 4.279133 | 7.808636 | 6.351024 | 3.09222 | 0.6408288
DCB-07_tr1 088 | 1552.199 | 49.12366 | 2.922164 | 17.14684 | 8.484712 | 0.2519323 | 4.164084 | 7.649808 | 6.418324 | 3.193508 | 0.6449633
DCB-07_tr1 089 | 1570.106 | 49.29543 | 2.876435 | 17.07102 | 8.618884 | 0.2266756 | 4.07495 | 7.472478 | 6.555354 | 3.157826 | 0.6509498
DCB-07_tr1 090 | 1587.916 | 49.70434 | 2.810288 | 17.06096 | 8.200168 | 0.2283883 | 4.037167 | 7.48711 | 6.595787 | 3.250706 | 0.6250793
DCB-07_tr1 091 | 1605.726 | 50.12202 | 2.777073 | 17.10801 | 7.958178 | 0.1917009 | 4.020538 | 7.388257 | 6.569642 | 3.222648 | 0.641939
DCB-07_tr1 092 | 1623.536 | 50.5164 | 2.652189 | 17.20282 | 7.956567 | 0.2689632 | 3.837873 | 7.197312 | 6.417257 | 3.349038 | 0.6015788
DCB-07_tr1 093 | 1641.443 | 50.55389 | 2.578643 | 17.1563 | 8.224625 | 0.1920465 | 3.701601 | 6.945701 | 6.696155 | 3.358475 | 0.5925681
DCB-07_tr1 094 | 1659.253 | 51.34599 | 2.485337 | 17.21757 | 7.6358 | 0.1907892 | 3.680413 | 6.821456 | 6.662817 | 3.458319 | 0.5015092
DCB-07_tr1 095 | 1677.063 | 51.22028 | 2.371406 | 17.48781 | 7.636554 | 0.1968163 | 3.551886 | 6.706796 | 6.75903 | 3.510099 | 0.5593175
DCB-07_tr1 096 | 1694.97 | 51.58968 | 2.421514 | 17.36631 | 7.462004 | 0.1675313 | 3.46079 | 6.547441 | 6.92158 | 3.585503 | 0.4776514
DCB-07_tr1 097 | 1712.78 | 52.19252 | 2.221624 | 17.31407 | 7.374124 | 0.2332184 | 3.316791 | 6.414549 | 6.800465 | 3.702707 | 0.4299312
DCB-07_tr1 098 | 1730.59 | 52.55244 | 2.074987 | 17.72602 | 7.079982 | 0.222618 | 3.148976 | 6.193681 | 6.861013 | 3.722465 | 0.4178128
DCB-07_tr1 099 | 1748.5 | 53.07598 | 2.045397 | 17.68851 | 6.741463 | 0.1732326 | 3.13071 | 6.031835 | 6.981484 | 3.767288 | 0.3641016
DCB-07_tr1 100 | 1766.307 | 53.59011 | 1.844342 | 17.8078 | 6.512506 | 0.1575505 | 3.042643 | 5.710165 | 7.012667 | 3.949184 | 0.3730363
DCB-07_tr1 101 | 1784.117 | 54.03545 | 1.846029 | 17.83451 | 6.382879 | 0.1660383 | 2.888983 | 5.579804 | 6.998222 | 4.036232 | 0.2318487
DCB-07_tr1 102 | 1802.027 | 54.51128 | 1.669713 | 17.93503 | 6.147967 | 0.2093632 | 2.731276 | 5.21331 | 7.19686 | 4.154031 | 0.2311719
DCB-07_tr1 103 | 1819.837 | 55.11455 | 1.520563 | 18.22596 | 5.801531 | 0.1515884 | 2.599252 | 5.011359 | 7.236319 | 4.189995 | 0.1488852
DCB-07_tr1 104 | 1837.644 | 55.57714 | 1.430782 | 18.02445 | 5.764483 | 0.1593587 | 2.454083 | 4.751522 | 7.330919 | 4.271148 | 0.2361141
DCB-07_tr1 105 | 1855.554 | 56.03946 | 1.366593 | 18.326 | 5.463457 | 0.1268563 | 2.383108 | 4.547678 | 7.242983 | 4.433205 | 0.07066071
DCB-07_tr1 106 | 1873.364 | 56.87992 | 1.260844 | 18.00228 | 5.221688 | 0.1403471 | 2.211807 | 4.366608 | 7.296682 | 4.446416 | 0.1734102
DCB-07_tr1 107 | 1891.171 | 57.27478 | 1.155635 | 18.21851 | 4.889955 | 0.1746865 | 2.133414 | 4.182337 | 7.255721 | 4.625918 | 0.08903309
DCB-07_tr1 108 | 1909.081 | 57.38974 | 1.048077 | 18.36847 | 4.850278 | 0.1570864 | 2.002695 | 4.057544 | 7.301493 | 4.745971 | 0.07864751
DCB-07_tr1 109 | 1926.891 | 57.79523 | 0.9757042 | 18.55066 | 4.806732 | 0.1317169 | 1.831136 | 3.75591 | 7.386969 | 4.70269 | 0.06325742
DCB-07_tr1 110 | 1944.701 | 58.536 | 0.8505266 | 18.39762 | 4.557876 | 0.1515831 | 1.700638 | 3.561165 | 7.371507 | 4.807053 | 0.06603209
DCB-07_tr1 111 | 1962.608 | 58.57904 | 0.8786856 | 18.43694 | 4.368008 | 0.1279277 | 1.603401 | 3.444605 | 7.439102 | 5.011278 | 0.1110159
DCB-07_tr1 112 | 1980.418 | 58.68437 | 0.8541479 | 18.47452 | 4.299298 | 0.189626 | 1.530301 | 3.385437 | 7.404346 | 5.088541 | 0.08941293
DCB-07_tr1 113 | 1998.228 | 59.13272 | 0.7657765 | 18.5417 | 4.035304 | 0.1972125 | 1.327305 | 3.290325 | 7.511873 | 5.152772 | 0.04500916
DCB-07_tr1 114 | 2016.135 | 59.27018 | 0.7420408 | 18.67771 | 4.105787 | 0.1499595 | 1.273208 | 3.050899 | 7.466947 | 5.13999 | 0.123277
DCB-07_tr1 115 | 2033.945 | 59.4493 | 0.7507906 | 18.95967 | 3.902238 | 0.1651427 | 1.224262 | 2.913671 | 7.450673 | 5.140548 | 0.04370507
DCB-07_tr1 116 | 2051.755 | 59.4528 | 0.7341291 | 19.00907 | 3.914245 | 0.1544877 | 1.108377 | 2.883632 | 7.453721 | 5.215523 | 0.0740167
DCB-07_tr1 117 | 2069.665 | 59.84942 | 0.7758414 | 18.62564 | 3.88864 | 0.1232626 | 1.077604 | 2.850971 | 7.515243 | 5.230274 | 0.06309869
DCB-07_tr1 118 | 2087.472 | 59.86428 | 0.7557475 | 18.72971 | 3.820903 | 0.2186348 | 1.012904 | 2.779785 | 7.537694 | 5.216001 | 0.06434109
DCB-07_tr1 119 | 2105.282 | 59.81421 | 0.780792 | 18.63987 | 3.727974 | 0.1818169 | 0.9609427 | 2.665814 | 7.768349 | 5.373282 | 0.08695136
DCB-07_tr1 120 | 2123.192 | 59.72543 | 0.79692 | 17.79756 | 4.318667 | 0.1700354 | 0.9361631 | 2.943666 | 7.746488 | 5.519373 | 0.04570428
DCB-07_tr1 121 | 2140.999 | 59.95338 | 0.8013796 | 18.86999 | 3.767788 | 0.1606486 | 0.8819109 | 2.556713 | 7.628736 | 5.258342 | 0.1211075
DCB-07_tr1 122 | 2158.809 | 60.42578 | 0.7803185 | 18.76532 | 3.643349 | 0.1264822 | 0.8180975 | 2.473751 | 7.514408 | 5.402921 | 0.04957853
DCB-07_tr1 123 | 2176.719 | 60.29715 | 0.7513076 | 18.94314 | 3.560896 | 0.1962633 | 0.8033754 | 2.473995 | 7.53585 | 5.341344 | 0.09668247
DCB-07_tr1 124 | 2194.529 | 60.36743 | 0.7676621 | 18.75332 | 3.557737 | 0.155275 | 0.7775159 | 2.458261 | 7.644467 | 5.435143 | 0.08318674
DCB-07_tr1 125 | 2212.336 | 60.22863 | 0.7572781 | 18.96297 | 3.53617 | 0.218374 | 0.7133345 | 2.398806 | 7.568645 | 5.49037 | 0.1254203
DCB-07_tr1 126 | 2230.246 | 59.98987 | 0.7676801 | 19.04211 | 3.64922 | 0.2290842 | 0.7377007 | 2.367341 | 7.722287 | 5.406635 | 0.08807749
DCB-07_tr1 127 | 2248.056 | 60.21352 | 0.7943214 | 18.80443 | 3.551717 | 0.2306028 | 0.73271 | 2.329844 | 7.79721 | 5.457012 | 0.08863761
DCB-07_tr1 128 | 2265.867 | 60.36599 | 0.8038427 | 18.79436 | 3.609513 | 0.1751858 | 0.6793767 | 2.261132 | 7.71689 | 5.55948 | 0.03422814
DCB-07_tr1 129 | 2283.673 | 60.16145 | 0.7416839 | 19.00053 | 3.522455 | 0.2460538 | 0.6565234 | 2.310316 | 7.70796 | 5.584127 | 0.06889507
DCB-07_tr1 130 | 2301.583 | 60.23672 | 0.7787052 | 19.03248 | 3.532976 | 0.2165372 | 0.6849414 | 2.300061 | 7.749753 | 5.418611 | 0.04921301
DCB-07_tr1 131 | 2319.394 | 60.29533 | 0.7832273 | 18.87794 | 3.537022 | 0.2084872 | 0.641124 | 2.240459 | 7.758628 | 5.549286 | 0.1084963
DCB-07_tr1 132 | 2337.2 | 60.26374 | 0.8080654 | 18.90729 | 3.458524 | 0.2044905 | 0.6581613 | 2.260541 | 7.740011 | 5.573224 | 0.1259445
DCB-07_tr1 133 | 2355.11 | 60.06893 | 0.7556558 | 18.92767 | 3.59688 | 0.2331234 | 0.6608101 | 2.23898 | 7.763871 | 5.607816 | 0.1462593
DCB-07_tr1 134 | 2372.921 | 60.46963 | 0.7059458 | 18.91167 | 3.464892 | 0.2438911 | 0.6349881 | 2.157777 | 7.811568 | 5.51893 | 0.08070916
DCB-07_tr1 135 | 2390.731 | 60.6236 | 0.7565415 | 18.89526 | 3.436451 | 0.1514545 | 0.6472854 | 2.141254 | 7.656288 | 5.619486 | 0.07238482
DCB-07_tr1 136 | 2408.637 | 60.55492 | 0.753593 | 18.83723 | 3.514487 | 0.1846401 | 0.6383096 | 2.156381 | 7.754678 | 5.51536 | 0.09040213
DCB-07_tr1 137 | 2426.448 | 60.53384 | 0.7954949 | 18.82717 | 3.392659 | 0.2127742 | 0.6653382 | 2.157061 | 7.727724 | 5.570663 | 0.1172771
DCB-07_tr1 138 | 2444.258 | 60.1476 | 0.7524163 | 19.24931 | 3.542371 | 0.1779496 | 0.6063584 | 2.046473 | 7.749587 | 5.651173 | 0.07676869
DCB-07_tr1 139 | 2462.164 | 60.28668 | 0.783405 | 19.1439 | 3.384443 | 0.2228957 | 0.6302746 | 1.98291 | 7.827821 | 5.626895 | 0.110773
DCB-07_tr1 140 | 2479.975 | 60.43658 | 0.8244085 | 18.88449 | 3.523999 | 0.1964111 | 0.5813562 | 2.072941 | 7.814986 | 5.586575 | 0.07825351
DCB-07_tr1 141 | 2497.785 | 60.38329 | 0.7993439 | 19.01959 | 3.418315 | 0.1832134 | 0.6467703 | 2.105182 | 7.722474 | 5.658979 | 0.06284281
DCB-07_tr1 142 | 2515.695 | 60.45263 | 0.7373034 | 18.90121 | 3.436584 | 0.243685 | 0.6600323 | 2.11402 | 7.800003 | 5.602673 | 0.05186117
DCB-07_tr1 143 | 2533.502 | 60.47694 | 0.8070497 | 18.98514 | 3.397232 | 0.1974123 | 0.6240342 | 2.092198 | 7.788775 | 5.561931 | 0.0692911
DCB-07_tr1 144 | 2551.312 | 60.64522 | 0.7712354 | 18.57312 | 3.411812 | 0.2343676 | 0.6637996 | 2.09479 | 7.881389 | 5.631045 | 0.09322854
DCB-07_tr1 145 | 2569.222 | 60.44067 | 0.7936748 | 19.02067 | 3.368243 | 0.2073086 | 0.6364206 | 2.054315 | 7.800141 | 5.56855 | 0.1100154
DCB-07_tr1 146 | 2587.029 | 60.54868 | 0.8052351 | 19.0281 | 3.433173 | 0.1674972 | 0.6589611 | 2.070307 | 7.657016 | 5.576305 | 0.05472269
DCB-07_tr1 147 | 2604.839 | 60.5059 | 0.7804354 | 19.01823 | 3.263544 | 0.2571214 | 0.6429078 | 2.012345 | 7.830421 | 5.640822 | 0.04827543
DCB-07_tr1 148 | 2622.749 | 60.42912 | 0.7164127 | 19.06482 | 3.30748 | 0.2523254 | 0.6510952 | 2.038573 | 7.800661 | 5.637278 | 0.1022407
DCB-07_tr1 149 | 2640.559 | 60.57821 | 0.7634486 | 18.91585 | 3.36603 | 0.2137326 | 0.6428498 | 1.961797 | 7.919463 | 5.565307 | 0.07330924
DCB-07_tr1 150 | 2658.366 | 60.55065 | 0.7918959 | 18.69077 | 3.389841 | 0.2228795 | 0.630697 | 2.073297 | 7.919996 | 5.660102 | 0.06987012
DCB-07_tr1 151 | 2676.276 | 60.47302 | 0.7565349 | 18.85116 | 3.463304 | 0.2665915 | 0.6247427 | 2.053096 | 7.797619 | 5.64083 | 0.07310267
DCB-07_tr1 152 | 2694.086 | 60.0425 | 0.7559189 | 19.24082 | 3.433652 | 0.246233 | 0.6163044 | 2.103498 | 7.805629 | 5.671196 | 0.08424304
DCB-07_tr1 153 | 2711.896 | 60.38506 | 0.805482 | 18.85859 | 3.464888 | 0.2348192 | 0.5919531 | 2.0351 | 7.921234 | 5.614788 | 0.08808329
DCB-07_tr1 154 | 2729.803 | 60.43445 | 0.7741124 | 18.96674 | 3.420231 | 0.2249061 | 0.6648723 | 1.969224 | 7.866532 | 5.6382 | 0.04073185
DCB-07_tr1 155 | 2747.613 | 60.27259 | 0.784054 | 19.04934 | 3.301609 | 0.1629974 | 0.637825 | 1.978882 | 7.99885 | 5.728343 | 0.08550854
DCB-07_tr1 156 | 2765.423 | 60.41871 | 0.8124916 | 18.90363 | 3.405778 | 0.223719 | 0.6431401 | 1.978893 | 7.925985 | 5.676297 | 0.01135259
DCB-07_tr1 157 | 2783.33 | 60.40504 | 0.7816146 | 18.88695 | 3.505649 | 0.2688356 | 0.653005 | 1.991375 | 7.809923 | 5.631857 | 0.06575686
DCB-07_tr1 158 | 2801.14 | 60.2602 | 0.8048863 | 19.20198 | 3.359309 | 0.2096458 | 0.6595236 | 1.969965 | 7.796915 | 5.671426 | 0.06614936
DCB-07_tr1 159 | 2818.95 | 60.80221 | 0.7758204 | 18.84744 | 3.324796 | 0.2182937 | 0.6274514 | 1.890978 | 7.834051 | 5.579424 | 0.09953609
DCB-07_tr1 160 | 2836.86 | 60.31889 | 0.7579218 | 19.01536 | 3.50065 | 0.2459776 | 0.6245242 | 1.874608 | 7.933426 | 5.654896 | 0.0737415
DCB-07_tr1 161 | 2854.667 | 59.96554 | 0.7777114 | 18.37912 | 4.001259 | 0.3178333 | 0.6552729 | 2.080655 | 8.189244 | 5.548413 | 0.08496007
DCB-07_tr1 162 | 2872.477 | 60.42343 | 0.8149534 | 18.94395 | 3.467003 | 0.2370849 | 0.6363093 | 1.889205 | 7.857849 | 5.605335 | 0.1248744
DCB-07_tr1 163 | 2890.287 | 60.50877 | 0.818324 | 19.00516 | 3.326943 | 0.2302868 | 0.6253613 | 1.964976 | 7.807919 | 5.635009 | 0.07724745
DCB-07_tr1 164 | 2908.194 | 60.28737 | 0.7787033 | 19.0016 | 3.427537 | 0.2257411 | 0.610433 | 1.977824 | 7.96307 | 5.643528 | 0.08418694
DCB-07_tr1 165 | 2926.004 | 60.32302 | 0.8529147 | 19.10212 | 3.267193 | 0.2086619 | 0.6527079 | 1.931088 | 7.849613 | 5.730635 | 0.08204516
DCB-07_tr1 166 | 2943.814 | 60.47987 | 0.7138846 | 19.07706 | 3.518565 | 0.228551 | 0.612687 | 1.920161 | 7.753298 | 5.646311 | 0.0496128
DCB-07_tr1 167 | 2961.724 | 60.47272 | 0.7548412 | 18.94916 | 3.385639 | 0.2482455 | 0.6597308 | 1.92721 | 7.927604 | 5.614952 | 0.05989976
DCB-07_tr1 168 | 2979.531 | 60.42958 | 0.7458968 | 19.02893 | 3.322018 | 0.2284925 | 0.6113551 | 1.951685 | 7.983224 | 5.637049 | 0.06176877
DCB-07_tr1 169 | 2997.341 | 60.59182 | 0.7245646 | 18.83161 | 3.389897 | 0.2514347 | 0.6210999 | 1.923715 | 7.934024 | 5.635965 | 0.09587379
DCB-07_tr1 170 | 3015.251 | 60.15635 | 0.8223618 | 19.17322 | 3.342596 | 0.2806951 | 0.6190032 | 1.930817 | 7.972404 | 5.595216 | 0.1073368
DCB-07_tr1 171 | 3033.061 | 60.17562 | 0.7589297 | 19.13643 | 3.419069 | 0.2410962 | 0.6541819 | 1.937472 | 7.946745 | 5.646644 | 0.083819
DCB-07_tr1 172 | 3050.868 | 60.61951 | 0.7769675 | 18.97355 | 3.2925 | 0.2723606 | 0.6430794 | 1.875475 | 7.918671 | 5.605586 | 0.02229731
DCB-07_tr1 173 | 3068.778 | 60.40161 | 0.7553055 | 18.99937 | 3.35161 | 0.2096053 | 0.6612944 | 1.940406 | 7.91727 | 5.707076 | 0.05644817
DCB-07_tr1 174 | 3086.588 | 60.61196 | 0.7705594 | 18.94835 | 3.342609 | 0.2845875 | 0.6324051 | 1.842057 | 7.875311 | 5.619309 | 0.07285439
DCB-07_tr1 175 | 3104.395 | 60.65966 | 0.7974394 | 18.79435 | 3.355024 | 0.2611534 | 0.6361083 | 1.946742 | 7.807678 | 5.674546 | 0.06730757
DCB-07_tr1 176 | 3122.305 | 60.68734 | 0.7785832 | 18.87568 | 3.285423 | 0.2536388 | 0.6369381 | 1.931994 | 7.83129 | 5.630677 | 0.08843779
DCB-07_tr1 177 | 3140.115 | 60.23432 | 0.7545667 | 19.10072 | 3.36888 | 0.2954009 | 0.641127 | 1.975578 | 7.933504 | 5.594004 | 0.1018982
DCB-07_tr1 178 | 3157.925 | 60.39599 | 0.793951 | 19.11344 | 3.211557 | 0.1850023 | 0.6307748 | 1.943564 | 8.023697 | 5.664397 | 0.03762407
DCB-07_tr1 179 | 3175.832 | 60.58136 | 0.7967869 | 18.86686 | 3.331294 | 0.2247052 | 0.5983758 | 1.927541 | 7.930156 | 5.615011 | 0.1279091
DCB-07_tr1 180 | 3193.642 | 60.58586 | 0.7704715 | 18.94602 | 3.292259 | 0.2174134 | 0.6500659 | 1.842837 | 7.951117 | 5.673453 | 0.07050405
Transect 2
DCB-07_tr2 001 | 0 | 47.00876 | 3.12561 | 16.92606 | 10.45678 | 0.2488027 | 5.098587 | 8.546103 | 5.773552 | 2.149506 | 0.666243
DCB-07_tr2 002 | 41.87278 | 47.1365 | 3.213852 | 16.6205 | 10.74404 | 0.2021919 | 5.169206 | 8.310252 | 5.803655 | 2.132167 | 0.6676284
DCB-07_tr2 003 | 83.84515 | 47.09425 | 3.251846 | 17.0748 | 10.51883 | 0.1736757 | 5.144399 | 8.281227 | 5.646291 | 2.143499 | 0.6711767
DCB-07_tr2 004 | 125.7179 | 46.97108 | 3.253677 | 16.85902 | 10.62108 | 0.2283791 | 5.10848 | 8.289623 | 5.782012 | 2.186388 | 0.7002659
DCB-07_tr2 005 | 167.6903 | 47.42535 | 3.1248 | 16.9477 | 10.20985 | 0.2064755 | 5.19715 | 8.38705 | 5.65285 | 2.2134 | 0.635376
DCB-07_tr2 006 | 209.5631 | 47.43015 | 3.156491 | 16.91051 | 10.39055 | 0.2140204 | 5.029687 | 8.300018 | 5.754127 | 2.111226 | 0.7032247
DCB-07_tr2 007 | 251.445 | 47.0969 | 3.211861 | 16.75573 | 10.63344 | 0.216099 | 5.082848 | 8.29471 | 5.904004 | 2.16203 | 0.6423722
DCB-07_tr2 008 | 293.4173 | 47.51784 | 3.020114 | 16.59517 | 10.5034 | 0.2142941 | 5.205316 | 8.380044 | 5.803155 | 2.133664 | 0.6270087
DCB-07_tr2 009 | 335.2901 | 47.50532 | 3.124121 | 16.79345 | 10.52445 | 0.2543927 | 5.023504 | 8.230658 | 5.729285 | 2.148482 | 0.6663408
DCB-07_tr2 010 | 377.2625 | 47.52437 | 3.093118 | 16.69663 | 10.55178 | 0.2455874 | 5.08968 | 8.213833 | 5.824166 | 2.1207 | 0.640141
DCB-07_tr2 011 | 419.1353 | 47.14503 | 3.231091 | 16.77483 | 10.47782 | 0.1973753 | 5.037612 | 8.402902 | 5.884096 | 2.136856 | 0.7123885
DCB-07_tr2 012 | 461.1076 | 47.16693 | 3.16035 | 16.92082 | 10.33072 | 0.2483724 | 5.098007 | 8.382699 | 5.875142 | 2.165617 | 0.6513429
DCB-07_tr2 013 | 502.9804 | 47.50453 | 3.203721 | 16.68431 | 10.52651 | 0.1517607 | 5.055223 | 8.446174 | 5.627316 | 2.142749 | 0.657699
DCB-07_tr2 014 | 544.8532 | 47.08268 | 3.147819 | 16.70208 | 10.69637 | 0.208543 | 5.094497 | 8.397636 | 5.860742 | 2.101998 | 0.707638
DCB-07_tr2 015 | 586.8256 | 47.43938 | 3.180642 | 16.78672 | 10.26952 | 0.1752471 | 5.134762 | 8.398557 | 5.872754 | 2.141216 | 0.6012037
DCB-07_tr2 016 | 628.6984 | 47.30869 | 3.151846 | 16.59628 | 10.71627 | 0.1907642 | 5.073955 | 8.308472 | 5.786995 | 2.159789 | 0.7069435
DCB-07_tr2 017 | 670.6707 | 47.46783 | 3.132133 | 16.62201 | 10.56449 | 0.244265 | 5.11685 | 8.248983 | 5.819771 | 2.098425 | 0.6852445
DCB-07_tr2 018 | 712.5435 | 47.28459 | 3.076773 | 16.79752 | 10.63358 | 0.2327329 | 5.134884 | 8.325997 | 5.800132 | 2.141268 | 0.5725292
DCB-07_tr2 019 | 754.4254 | 47.08855 | 3.09371 | 17.06197 | 10.36755 | 0.255257 | 5.194123 | 8.163671 | 5.825281 | 2.214228 | 0.7356616
DCB-07_tr2 020 | 796.3977 | 47.00623 | 3.117918 | 16.85947 | 10.58234 | 0.2417935 | 5.151792 | 8.455546 | 5.812543 | 2.137116 | 0.63525
DCB-07_tr2 021 | 838.2705 | 47.08336 | 3.204141 | 16.85522 | 10.60148 | 0.2413923 | 5.141049 | 8.242163 | 5.769514 | 2.142962 | 0.7187166
DCB-07_tr2 022 | 880.2429 | 47.18925 | 3.176399 | 16.84737 | 10.48419 | 0.1526955 | 5.127912 | 8.283551 | 5.781877 | 2.169501 | 0.7872487
DCB-07_tr2 023 | 922.1157 | 47.40164 | 3.147643 | 16.66277 | 10.2636 | 0.250461 | 5.121413 | 8.435268 | 5.755097 | 2.191923 | 0.7701857
DCB-07_tr2 024 | 964.0881 | 47.50685 | 3.003605 | 16.78485 | 10.37231 | 0.3023352 | 5.071832 | 8.397623 | 5.747383 | 2.130585 | 0.6826187
DCB-07_tr2 025 | 1005.961 | 47.29643 | 3.048362 | 16.83362 | 10.4976 | 0.2154661 | 5.129155 | 8.427212 | 5.680565 | 2.174429 | 0.6971697
DCB-07_tr2 026 | 1047.834 | 47.24914 | 3.097282 | 16.6297 | 10.58065 | 0.2151467 | 5.165601 | 8.397999 | 5.841182 | 2.120287 | 0.7030206
DCB-07_tr2 027 | 1089.806 | 47.28928 | 3.186637 | 16.71422 | 10.44509 | 0.2686772 | 5.123612 | 8.226939 | 5.852582 | 2.134838 | 0.758128
DCB-07_tr2 028 | 1131.679 | 47.18598 | 3.253496 | 16.84405 | 10.39883 | 0.2078737 | 5.106753 | 8.216106 | 5.765689 | 2.193021 | 0.8282
DCB-07_tr2 029 | 1173.651 | 47.07267 | 3.169147 | 16.91932 | 10.19908 | 0.2769648 | 5.1718 | 8.392561 | 5.853115 | 2.229758 | 0.7155871
DCB-07_tr2 030 | 1215.533 | 47.47925 | 3.172194 | 16.67994 | 10.28371 | 0.2476592 | 5.079657 | 8.324418 | 5.763856 | 2.228829 | 0.7404896
DCB-07_tr2 031 | 1257.406 | 47.35746 | 3.110999 | 16.76425 | 10.20118 | 0.2410249 | 5.136765 | 8.413132 | 5.901595 | 2.170464 | 0.703127
DCB-07_tr2 032 | 1299.378 | 47.33531 | 3.298122 | 16.73953 | 10.38183 | 0.2170745 | 5.061269 | 8.27642 | 5.859871 | 2.167634 | 0.6629433
DCB-07_tr2 033 | 1341.251 | 47.3917 | 3.118693 | 16.97149 | 10.31966 | 0.2476304 | 5.087303 | 8.288884 | 5.771136 | 2.175832 | 0.6276758
DCB-07_tr2 034 | 1383.223 | 47.10837 | 3.155088 | 16.80292 | 10.5135 | 0.1698973 | 5.168533 | 8.385892 | 5.884655 | 2.158745 | 0.6523975
DCB-07_tr2 035 | 1425.096 | 47.28613 | 3.164166 | 16.82714 | 10.5818 | 0.1994981 | 5.031543 | 8.247581 | 5.830365 | 2.178606 | 0.6531669
DCB-07_tr2 036 | 1467.068 | 47.21807 | 3.188698 | 16.83041 | 10.23129 | 0.2318669 | 5.173715 | 8.415206 | 5.838907 | 2.164514 | 0.7073208
DCB-07_tr2 037 | 1508.941 | 47.1581 | 3.116174 | 16.73385 | 10.40802 | 0.2221832 | 5.141687 | 8.257861 | 5.951893 | 2.254033 | 0.7561916
DCB-07_tr2 038 | 1550.814 | 47.63156 | 3.249253 | 16.58775 | 10.30655 | 0.2107875 | 5.142926 | 8.195568 | 5.805194 | 2.183415 | 0.6869997
DCB-07_tr2 039 | 1592.786 | 47.17088 | 3.127522 | 16.88656 | 10.46636 | 0.2336868 | 5.17125 | 8.226519 | 5.904102 | 2.188233 | 0.6248852
DCB-07_tr2 040 | 1634.659 | 46.98739 | 3.234076 | 16.78195 | 10.68696 | 0.2521957 | 5.130985 | 8.17848 | 5.815117 | 2.249341 | 0.6835094
DCB-07_tr2 041 | 1676.632 | 47.09683 | 3.15422 | 16.8122 | 10.33883 | 0.2722318 | 5.195185 | 8.339097 | 5.803352 | 2.2162 | 0.7718561
DCB-07_tr2 042 | 1718.513 | 47.40238 | 3.202442 | 16.79203 | 10.35595 | 0.2603544 | 5.053204 | 8.286839 | 5.853815 | 2.141893 | 0.6510939
DCB-07_tr2 043 | 1760.386 | 47.18013 | 3.067952 | 17.03957 | 10.28179 | 0.2537279 | 5.089069 | 8.291762 | 5.918245 | 2.228411 | 0.6493486
DCB-07_tr2 044 | 1802.359 | 47.42583 | 3.149249 | 16.83757 | 10.21687 | 0.2257482 | 5.103239 | 8.356424 | 5.830789 | 2.172255 | 0.6820256
DCB-07_tr2 045 | 1844.231 | 47.2714 | 3.286912 | 16.70415 | 10.43102 | 0.2597386 | 5.194773 | 8.191358 | 5.848008 | 2.17745 | 0.6351932
DCB-07_tr2 046 | 1886.204 | 47.00633 | 3.154787 | 16.63024 | 10.42207 | 0.2782973 | 5.227933 | 8.529193 | 5.915226 | 2.219618 | 0.6163103
DCB-07_tr2 047 | 1928.077 | 47.60924 | 3.204468 | 16.77144 | 10.13361 | 0.245121 | 5.045997 | 8.292081 | 5.878326 | 2.143248 | 0.6764757
DCB-07_tr2 048 | 1970.049 | 47.17519 | 3.20588 | 16.74527 | 10.38539 | 0.3187205 | 5.208258 | 8.248137 | 5.872259 | 2.230628 | 0.6102584
DCB-07_tr2 049 | 2011.922 | 47.44676 | 3.219194 | 16.63596 | 10.25988 | 0.2081053 | 5.140326 | 8.328366 | 5.825702 | 2.243051 | 0.6926459
DCB-07_tr2 050 | 2053.794 | 47.49694 | 3.204034 | 16.71942 | 10.07131 | 0.2305444 | 5.20786 | 8.317965 | 5.854929 | 2.264741 | 0.6322489
DCB-07_tr2 051 | 2095.767 | 47.03077 | 3.221998 | 17.14934 | 10.36236 | 0.2034016 | 5.009687 | 8.15893 | 5.893138 | 2.234611 | 0.7357588
DCB-07_tr2 052 | 2137.64 | 47.19217 | 3.205624 | 16.94105 | 10.36381 | 0.2505366 | 5.062603 | 8.122988 | 5.923661 | 2.220076 | 0.7174787
DCB-07_tr2 053 | 2179.621 | 47.15084 | 3.189799 | 17.1127 | 10.34866 | 0.2385596 | 5.101601 | 8.229059 | 5.818526 | 2.192338 | 0.6179067
DCB-07_tr2 054 | 2221.494 | 47.20063 | 3.199165 | 16.73091 | 10.44646 | 0.2462011 | 5.10417 | 8.137682 | 5.994552 | 2.257016 | 0.6832133
DCB-07_tr2 055 | 2263.367 | 47.25724 | 3.215698 | 16.73412 | 10.43801 | 0.2373789 | 5.109734 | 8.117297 | 5.952684 | 2.195833 | 0.7420042
DCB-07_tr2 057 | 2347.212 | 47.49954 | 3.240247 | 16.7172 | 10.27798 | 0.3157693 | 5.13899 | 8.141894 | 5.716868 | 2.259917 | 0.6915966
DCB-07_tr2 058 | 2389.184 | 47.22669 | 3.191414 | 16.72634 | 10.31232 | 0.2528182 | 5.156161 | 8.118874 | 6.081359 | 2.25582 | 0.6782015
DCB-07_tr2 059 | 2431.057 | 47.45411 | 3.194127 | 16.89662 | 10.36271 | 0.216618 | 4.994075 | 8.011328 | 5.888846 | 2.340973 | 0.6405941
DCB-07_tr2 060 | 2473.029 | 47.27859 | 3.190845 | 16.85199 | 10.44867 | 0.3024272 | 5.008004 | 8.090685 | 5.884134 | 2.249816 | 0.6948471
DCB-07_tr2 061 | 2514.902 | 47.30711 | 3.215551 | 16.68132 | 10.552 | 0.2238398 | 5.047063 | 8.064894 | 5.931599 | 2.278983 | 0.6976393
DCB-07_tr2 062 | 2556.775 | 47.25357 | 3.271719 | 16.92804 | 10.29142 | 0.2142148 | 5.031822 | 8.127531 | 5.901519 | 2.339901 | 0.6402631
DCB-07_tr2 063 | 2598.747 | 47.26514 | 3.30939 | 16.91005 | 10.22902 | 0.3020985 | 4.896652 | 8.112673 | 5.954826 | 2.271963 | 0.7481918
DCB-07_tr2 064 | 2640.62 | 47.43179 | 3.216244 | 16.789 | 10.36692 | 0.2191001 | 4.933656 | 8.066631 | 5.922469 | 2.331517 | 0.7226661
DCB-07_tr2 065 | 2682.601 | 47.7277 | 3.243328 | 16.93162 | 10.22736 | 0.2666161 | 4.849449 | 7.864812 | 5.896019 | 2.279656 | 0.7134286
DCB-07_tr2 066 | 2724.474 | 47.49128 | 3.267416 | 16.74034 | 10.33993 | 0.2860023 | 4.901124 | 7.899703 | 5.986817 | 2.316143 | 0.771255
DCB-07_tr2 067 | 2766.347 | 47.59192 | 3.28149 | 16.86149 | 10.14373 | 0.2911032 | 4.942873 | 7.883831 | 6.07798 | 2.321809 | 0.6037735
DCB-07_tr2 068 | 2808.319 | 47.76685 | 3.064249 | 17.2807 | 9.995289 | 0.244723 | 4.804826 | 7.754426 | 5.920046 | 2.407624 | 0.7612679
DCB-07_tr2 069 | 2850.192 | 48.18243 | 3.229358 | 16.83806 | 10.0595 | 0.2595867 | 4.704751 | 7.72776 | 5.922209 | 2.37301 | 0.7033397
DCB-07_tr2 070 | 2892.165 | 48.06546 | 3.193305 | 17.07589 | 9.766536 | 0.3009793 | 4.758854 | 7.630754 | 6.106677 | 2.405347 | 0.6962027
DCB-07_tr2 071 | 2934.037 | 48.10811 | 3.098067 | 17.08599 | 9.781187 | 0.2855609 | 4.776618 | 7.532758 | 6.123604 | 2.476381 | 0.731724
DCB-07_tr2 072 | 2976.01 | 48.26106 | 3.081818 | 17.13159 | 9.722771 | 0.2472718 | 4.555279 | 7.554085 | 6.246647 | 2.479981 | 0.7195058
DCB-07_tr2 074 | 3059.755 | 48.48971 | 3.034504 | 17.39644 | 9.560766 | 0.2472289 | 4.395874 | 7.316064 | 6.214498 | 2.649995 | 0.6949222
DCB-07_tr2 075 | 3101.728 | 49.11702 | 2.852156 | 17.17494 | 9.279841 | 0.231996 | 4.340237 | 7.18206 | 6.407017 | 2.686814 | 0.7279198
DCB-07_tr2 076 | 3143.61 | 49.30872 | 2.896795 | 17.18063 | 10.28099 | 0.2832539 | 4.044979 | 6.962842 | 5.804124 | 2.654518 | 0.5831512
DCB-07_tr2 077 | 3185.582 | 49.6718 | 2.761268 | 17.25017 | 8.976707 | 0.2782986 | 4.178099 | 6.898 | 6.442959 | 2.802636 | 0.7400612
DCB-07_tr2 078 | 3227.455 | 50.58437 | 2.714132 | 17.48647 | 8.473892 | 0.2427179 | 3.998682 | 6.578143 | 6.515987 | 2.890239 | 0.5153742
DCB-07_tr2 080 | 3311.3 | 51.12859 | 2.460901 | 17.7974 | 8.25492 | 0.2087093 | 3.779611 | 6.053608 | 6.728539 | 3.052763 | 0.5349604
DCB-07_tr2 081 | 3353.173 | 52.1596 | 2.291356 | 17.68511 | 7.748951 | 0.2379886 | 3.541187 | 5.842959 | 6.832408 | 3.166238 | 0.4942039
DCB-07_tr2 082 | 3395.145 | 53.10199 | 2.02402 | 17.98783 | 7.286474 | 0.1934756 | 3.321469 | 5.532323 | 6.923188 | 3.290331 | 0.3388937
DCB-07_tr2 083 | 3437.018 | 53.75484 | 1.845836 | 18.16097 | 7.075704 | 0.1877625 | 3.076393 | 5.106812 | 7.055195 | 3.44556 | 0.2909242
DCB-07_tr2 084 | 3478.99 | 55.28372 | 1.669392 | 18.0755 | 6.343361 | 0.2234546 | 2.7919 | 4.680538 | 7.092657 | 3.674633 | 0.1648453
DCB-07_tr2 085 | 3520.863 | 56.0633 | 1.429332 | 18.27058 | 6.083355 | 0.1694722 | 2.523618 | 4.288099 | 7.242578 | 3.775168 | 0.1544947
DCB-07_tr2 086 | 3562.736 | 56.91793 | 1.174977 | 18.53598 | 5.745431 | 0.1657614 | 2.186771 | 3.991888 | 7.148265 | 3.991888 | 0.1411086
DCB-07_tr2 087 | 3604.717 | 57.92216 | 0.979072 | 18.72013 | 5.141081 | 0.1447539 | 1.957526 | 3.605969 | 7.284057 | 4.172621 | 0.07263451
DCB-07_tr2 088 | 3646.59 | 58.5591 | 0.8271344 | 18.78214 | 4.837043 | 0.1611662 | 1.770152 | 3.293306 | 7.389355 | 4.322464 | 0.05814743
DCB-07_tr2 089 | 3688.562 | 59.35973 | 0.7540151 | 18.65179 | 4.570101 | 0.1833199 | 1.566523 | 2.991714 | 7.489601 | 4.363776 | 0.0694284
DCB-07_tr2 090 | 3730.435 | 59.59102 | 0.7166847 | 18.60216 | 4.632444 | 0.1431094 | 1.347648 | 2.843576 | 7.413979 | 4.570403 | 0.1389733
DCB-07_tr2 091 | 3772.308 | 59.93225 | 0.7243905 | 19.17504 | 3.953828 | 0.1784344 | 1.200591 | 2.632471 | 7.549149 | 4.537684 | 0.1161565
DCB-07_tr2 092 | 3814.28 | 60.14353 | 0.7713594 | 19.03846 | 3.98979 | 0.1226605 | 1.068138 | 2.455256 | 7.652213 | 4.675216 | 0.08337639
DCB-07_tr2 093 | 3856.153 | 60.40998 | 0.6992627 | 19.12487 | 3.92752 | 0.1950429 | 0.9210702 | 2.266272 | 7.60893 | 4.788909 | 0.05814371
DCB-07_tr2 095 | 3939.998 | 60.37271 | 0.7097569 | 19.42009 | 3.735025 | 0.1978747 | 0.7597613 | 2.153252 | 7.663946 | 4.918804 | 0.06878162
DCB-07_tr2 096 | 3981.971 | 60.76705 | 0.6908233 | 19.17019 | 3.758259 | 0.2255979 | 0.7422305 | 2.058338 | 7.639404 | 4.915434 | 0.03266716
DCB-07_tr2 097 | 4023.843 | 60.88627 | 0.7069173 | 19.26183 | 3.644962 | 0.2003189 | 0.6797084 | 1.940557 | 7.700624 | 4.938667 | 0.04014592
DCB-07_tr2 098 | 4065.716 | 61.10619 | 0.7321222 | 19.17218 | 3.558785 | 0.181642 | 0.6277244 | 1.964531 | 7.611274 | 5.009041 | 0.03651354
DCB-07_tr2 099 | 4107.698 | 60.95307 | 0.6883947 | 19.13581 | 3.67459 | 0.2368069 | 0.6517563 | 1.933995 | 7.725235 | 4.931687 | 0.06865682
DCB-07_tr2 100 | 4149.57 | 60.79645 | 0.6977028 | 19.18862 | 3.722859 | 0.2108595 | 0.6303221 | 1.917837 | 7.794416 | 4.953557 | 0.08737951
DCB-07_tr2 101 | 4191.543 | 60.96173 | 0.7213462 | 19.06084 | 3.562966 | 0.2596022 | 0.6626499 | 1.884459 | 7.784978 | 5.035522 | 0.06590458
DCB-07_tr2 102 | 4233.416 | 60.69152 | 0.7040175 | 19.19584 | 3.747273 | 0.3008029 | 0.6211079 | 1.84811 | 7.749809 | 5.105276 | 0.03624746
DCB-07_tr2 103 | 4275.288 | 60.78392 | 0.7645661 | 19.20083 | 3.854441 | 0.2264739 | 0.6356768 | 1.815054 | 7.770063 | 4.894528 | 0.05445162
DCB-07_tr2 104 | 4317.261 | 61.19686 | 0.7353926 | 19.09054 | 3.513153 | 0.2415937 | 0.5945574 | 1.823543 | 7.726877 | 5.048226 | 0.02925911
DCB-07_tr2 105 | 4359.133 | 60.76244 | 0.714816 | 19.32324 | 3.603855 | 0.2088388 | 0.6148115 | 1.745457 | 7.936695 | 4.969419 | 0.1204365
DCB-07_tr2 106 | 4401.106 | 60.95074 | 0.7278633 | 19.18288 | 3.617285 | 0.2886655 | 0.586861 | 1.731788 | 7.859653 | 4.959677 | 0.09458227
DCB-07_tr2 107 | 4442.979 | 60.8231 | 0.722351 | 19.16316 | 3.60971 | 0.2905152 | 0.6061858 | 1.758839 | 7.925 | 4.959516 | 0.1416274
DCB-07_tr2 108 | 4484.951 | 60.83107 | 0.730241 | 19.15606 | 3.662036 | 0.2433449 | 0.6337902 | 1.753651 | 7.829537 | 5.064957 | 0.0953161
DCB-07_tr2 109 | 4526.824 | 60.82839 | 0.7242161 | 19.38725 | 3.552098 | 0.2498824 | 0.5656587 | 1.667942 | 7.835207 | 5.075896 | 0.1134612
DCB-07_tr2 110 | 4568.706 | 60.73997 | 0.7120956 | 19.271 | 3.602438 | 0.2739695 | 0.630222 | 1.647706 | 8.013378 | 5.014758 | 0.09446166
DCB-07_tr2 111 | 4610.678 | 60.85622 | 0.7649938 | 19.27131 | 3.371194 | 0.2386559 | 0.6022926 | 1.613651 | 8.078532 | 5.108181 | 0.09496901
DCB-07_tr2 112 | 4652.551 | 60.50123 | 0.717253 | 19.4318 | 3.611401 | 0.2084763 | 0.6245056 | 1.651806 | 8.012796 | 5.16061 | 0.08012796
DCB-07_tr2 113 | 4694.523 | 60.73971 | 0.7130224 | 19.30287 | 3.489959 | 0.2343111 | 0.6150153 | 1.739832 | 7.999111 | 5.085664 | 0.08050585
DCB-07_tr2 114 | 4736.396 | 60.90315 | 0.74151 | 19.08675 | 3.571069 | 0.2787076 | 0.6087237 | 1.672656 | 7.983598 | 5.059015 | 0.09481805
DCB-07_tr2 115 | 4778.269 | 61.00034 | 0.7380478 | 19.16568 | 3.411102 | 0.2604935 | 0.6212713 | 1.669699 | 7.938752 | 5.121775 | 0.07283165
DCB-07_tr2 116 | 4820.241 | 60.36812 | 0.7309076 | 19.54238 | 3.605605 | 0.2749531 | 0.6334532 | 1.637975 | 8.128063 | 5.027243 | 0.0513026
DCB-07_tr2 117 | 4862.114 | 60.65121 | 0.7123783 | 19.27466 | 3.61142 | 0.2756029 | 0.6151795 | 1.692208 | 7.986396 | 5.107579 | 0.07336341
DCB-07_tr2 118 | 4904.086 | 60.29723 | 0.7552853 | 18.8279 | 3.904876 | 0.2636362 | 0.6320876 | 1.609905 | 8.54049 | 5.103742 | 0.06485292
DCB-07_tr2 119 | 4945.959 | 60.56681 | 0.7675814 | 19.26615 | 3.64688 | 0.2558945 | 0.607609 | 1.705963 | 8.080342 | 5.015737 | 0.08703478
DCB-07_tr2 120 | 4987.931 | 60.6793 | 0.7077535 | 19.2649 | 3.626335 | 0.2640425 | 0.5956667 | 1.638032 | 8.107743 | 5.068627 | 0.04759565
DCB-07_tr2 121 | 5029.804 | 60.67982 | 0.7318744 | 19.29747 | 3.706339 | 0.2582185 | 0.605573 | 1.623438 | 7.943615 | 5.08473 | 0.06891954
DCB-07_tr2 122 | 5071.686 | 60.90436 | 0.7080568 | 19.21839 | 3.361937 | 0.2830997 | 0.6270833 | 1.670719 | 8.0461 | 5.114654 | 0.06559877
DCB-07_tr2 123 | 5113.658 | 60.87171 | 0.7029502 | 19.24696 | 3.397729 | 0.2481061 | 0.6128231 | 1.652672 | 8.150444 | 4.988811 | 0.1277998
DCB-07_tr2 124 | 5155.531 | 60.85343 | 0.7304471 | 19.24451 | 3.459687 | 0.2380594 | 0.6255238 | 1.575393 | 8.103494 | 5.107158 | 0.06229497
DCB-07_tr2 125 | 5197.504 | 60.71767 | 0.7657946 | 19.38434 | 3.471053 | 0.2989019 | 0.6059408 | 1.586178 | 7.920592 | 5.13963 | 0.1098995
DCB-07_tr2 126 | 5239.376 | 60.76356 | 0.7068937 | 19.29847 | 3.595416 | 0.2546497 | 0.6300685 | 1.628693 | 8.030787 | 5.029485 | 0.06197228
DCB-07_tr2 127 | 5281.249 | 60.72706 | 0.7435883 | 19.29798 | 3.479796 | 0.2551851 | 0.60686 | 1.703971 | 7.975816 | 5.122178 | 0.08755947
DCB-07_tr2 128 | 5323.221 | 60.80401 | 0.8125175 | 19.24493 | 3.411412 | 0.2447092 | 0.6238011 | 1.659045 | 8.036001 | 5.111934 | 0.05163779
DCB-07_tr2 129 | 5365.094 | 60.44172 | 0.7726942 | 19.30963 | 3.676554 | 0.222447 | 0.6534379 | 1.668352 | 8.022508 | 5.159534 | 0.07311914
DCB-07_tr2 130 | 5407.067 | 60.72747 | 0.734965 | 19.32331 | 3.467496 | 0.3081647 | 0.621474 | 1.656578 | 8.087393 | 5.010891 | 0.06225029
DCB-07_tr2 131 | 5448.939 | 60.63492 | 0.688211 | 19.25437 | 3.6383 | 0.2269849 | 0.6405861 | 1.635191 | 8.155515 | 5.089532 | 0.036383
DCB-07_tr2 132 | 5490.912 | 60.6844 | 0.6986131 | 19.41901 | 3.472069 | 0.2724397 | 0.6267136 | 1.638735 | 8.070769 | 5.069836 | 0.04742089
DCB-07_tr2 133 | 5532.794 | 60.67744 | 0.7372169 | 19.22637 | 3.523804 | 0.2533636 | 0.6236721 | 1.66917 | 8.108871 | 5.110546 | 0.06954877
DCB-07_tr2 134 | 5574.666 | 60.66735 | 0.7404819 | 19.17439 | 3.659628 | 0.2454528 | 0.6110032 | 1.670027 | 8.071799 | 5.071935 | 0.08793416
DCB-07_tr2 135 | 5616.639 | 60.7873 | 0.7506116 | 19.01467 | 3.599316 | 0.2580195 | 0.6399584 | 1.635118 | 8.12417 | 5.121312 | 0.06951822
DCB-07_tr2 136 | 5658.512 | 60.76632 | 0.7839154 | 19.13949 | 3.389069 | 0.2621636 | 0.6248661 | 1.637878 | 8.240898 | 5.078453 | 0.07694938
DCB-07_tr2 137 | 5700.484 | 60.71522 | 0.7276401 | 19.25142 | 3.483492 | 0.2736591 | 0.6583801 | 1.618799 | 8.042769 | 5.174011 | 0.05460887
DCB-07_tr2 138 | 5742.357 | 60.38453 | 0.7772358 | 19.40785 | 3.738188 | 0.2463107 | 0.5871515 | 1.58745 | 8.152321 | 5.038872 | 0.08008939
DCB-07_tr2 139 | 5784.23 | 60.70358 | 0.7691729 | 19.18039 | 3.543531 | 0.2750357 | 0.6362905 | 1.637853 | 8.12746 | 5.068074 | 0.05861248
DCB-07_tr2 140 | 5826.202 | 60.84725 | 0.6968971 | 18.98195 | 3.716098 | 0.261671 | 0.6203105 | 1.647024 | 8.029243 | 5.126363 | 0.07318964
DCB-07_tr2 141 | 5868.075 | 60.47318 | 0.7257604 | 19.32553 | 3.678117 | 0.2725711 | 0.6115127 | 1.633577 | 8.167887 | 5.024021 | 0.08784331
DCB-07_tr2 142 | 5910.047 | 60.69671 | 0.7214699 | 19.28145 | 3.62933 | 0.2493503 | 0.6058425 | 1.59486 | 8.08676 | 5.101509 | 0.03271509
DCB-07_tr2 143 | 5951.92 | 60.72309 | 0.7129573 | 19.11328 | 3.67206 | 0.2135159 | 0.6105316 | 1.660679 | 8.107414 | 5.105814 | 0.08066155
DCB-07_tr2 144 | 5993.892 | 60.38339 | 0.7438104 | 19.48611 | 3.717004 | 0.2321336 | 0.6327098 | 1.658828 | 8.079108 | 4.986724 | 0.0801767
DCB-07_tr2 145 | 6035.774 | 60.54137 | 0.7644901 | 19.0789 | 3.87941 | 0.2561642 | 0.6081847 | 1.590763 | 8.056446 | 5.162284 | 0.06198845
DCB-07_tr2 146 | 6077.647 | 60.36915 | 0.7352889 | 19.54022 | 3.742396 | 0.2459143 | 0.6001127 | 1.59512 | 8.0574 | 5.030762 | 0.08364154
DCB-07_tr2 147 | 6119.619 | 60.30774 | 0.8112384 | 19.44077 | 3.7227 | 0.2938865 | 0.6091785 | 1.571807 | 8.024487 | 5.170417 | 0.04777465
DCB-07_tr2 148 | 6161.492 | 60.49064 | 0.7682745 | 19.26111 | 3.781957 | 0.266287 | 0.5774201 | 1.47765 | 8.225239 | 5.063275 | 0.08814233
DCB-07_tr2 149 | 6203.464 | 60.68462 | 0.7812154 | 19.13433 | 3.631407 | 0.2770362 | 0.6390453 | 1.522516 | 8.157807 | 5.102487 | 0.06954196
DCB-07_tr2 150 | 6245.337 | 60.8678 | 0.7636536 | 19.30758 | 3.37754 | 0.262995 | 0.6050739 | 1.534309 | 8.104036 | 5.107499 | 0.0695073

## DCB-10
Experiment | DCB-10
Label | Distance (µm) | SiO2 | TiO2 | Al2O3 | FeO | MnO | MgO | CaO | Na2O | K2O | P2O5
Transect 1
DCB-10_tr1 001 | 0 | 47.41108 | 3.316106 | 15.79 | 10.88258 | 0.2093356 | 4.753427 | 8.95246 | 5.585021 | 2.351047 | 0.7489472
DCB-10_tr1 002 | 27.76509 | 47.00221 | 3.247952 | 15.9191 | 10.63342 | 0.2219779 | 4.975366 | 9.226667 | 5.616682 | 2.348042 | 0.8085746
DCB-10_tr1 003 | 55.43041 | 46.99706 | 3.265967 | 15.61091 | 10.94818 | 0.2488502 | 4.991383 | 9.202221 | 5.566522 | 2.351907 | 0.8170052
DCB-10_tr1 004 | 83.19549 | 47.01952 | 3.221363 | 15.92097 | 11.02697 | 0.1818212 | 4.935294 | 9.065247 | 5.472188 | 2.374723 | 0.7819034
DCB-10_tr1 005 | 110.9538 | 46.97801 | 3.323769 | 15.91475 | 10.78931 | 0.2343206 | 4.794097 | 9.194726 | 5.518907 | 2.391871 | 0.8602453
DCB-10_tr1 006 | 138.7189 | 47.15691 | 3.232906 | 15.90548 | 10.6831 | 0.2167705 | 4.91153 | 9.170262 | 5.605776 | 2.37287 | 0.7443973
DCB-10_tr1 007 | 166.3842 | 47.23394 | 3.155828 | 15.87226 | 10.7712 | 0.2285647 | 4.780303 | 9.301931 | 5.494244 | 2.338416 | 0.8233088
DCB-10_tr1 008 | 194.1492 | 47.03208 | 3.192643 | 15.77724 | 10.71447 | 0.1941417 | 5.000775 | 9.267965 | 5.651702 | 2.386733 | 0.7822493
DCB-10_tr1 009 | 221.9143 | 46.71659 | 3.285563 | 15.75017 | 11.08877 | 0.2596621 | 4.887274 | 9.137971 | 5.636793 | 2.402568 | 0.8346356
DCB-10_tr1 010 | 249.6794 | 47.16822 | 3.317955 | 15.80125 | 10.92672 | 0.2458769 | 4.833565 | 9.052693 | 5.519685 | 2.293895 | 0.8401391
DCB-10_tr1 011 | 277.3447 | 47.2999 | 3.199819 | 15.88628 | 10.77888 | 0.2583444 | 4.881776 | 9.189225 | 5.507382 | 2.358841 | 0.6395537
DCB-10_tr1 012 | 305.1098 | 47.138 | 3.269331 | 15.91486 | 10.84637 | 0.2085998 | 4.842311 | 9.139734 | 5.50029 | 2.35433 | 0.7861816
DCB-10_tr1 013 | 332.8681 | 47.14323 | 3.177848 | 15.79668 | 10.99392 | 0.2304711 | 4.833621 | 9.101605 | 5.615227 | 2.375673 | 0.7317279
DCB-10_tr1 014 | 360.5334 | 47.30216 | 3.362468 | 15.87085 | 10.52194 | 0.1680199 | 4.893684 | 9.094182 | 5.524793 | 2.441669 | 0.8202352
DCB-10_tr1 015 | 388.2985 | 47.23958 | 3.278813 | 15.8082 | 10.67927 | 0.2238638 | 4.882245 | 9.106672 | 5.550342 | 2.39487 | 0.8361488
DCB-10_tr1 016 | 416.0636 | 47.53245 | 3.206306 | 15.71923 | 10.8369 | 0.2321449 | 4.851099 | 9.088004 | 5.454884 | 2.41514 | 0.6638511
DCB-10_tr1 017 | 443.8287 | 47.24944 | 3.258582 | 15.46795 | 11.01318 | 0.2156233 | 4.877561 | 9.126092 | 5.630335 | 2.46456 | 0.6966766
DCB-10_tr1 018 | 471.494 | 47.19209 | 3.255696 | 15.77204 | 10.88333 | 0.1907941 | 4.899048 | 9.064272 | 5.570858 | 2.418517 | 0.7533578
DCB-10_tr1 019 | 499.2591 | 47.12669 | 3.358049 | 15.84709 | 10.49908 | 0.2169258 | 4.912701 | 9.193177 | 5.638205 | 2.394164 | 0.8139123
DCB-10_tr1 020 | 527.0173 | 47.37896 | 3.142797 | 15.76551 | 10.71642 | 0.2321548 | 4.884216 | 9.016222 | 5.708557 | 2.4215 | 0.7336629
DCB-10_tr1 021 | 554.7824 | 46.98292 | 3.144567 | 15.91872 | 10.91835 | 0.19486 | 4.804485 | 9.206878 | 5.6396 | 2.412553 | 0.7770688
DCB-10_tr1 022 | 582.4477 | 47.12422 | 3.252423 | 15.85171 | 10.82431 | 0.2453168 | 4.873504 | 9.121148 | 5.571185 | 2.308502 | 0.8276749
DCB-10_tr1 023 | 610.2128 | 47.23665 | 3.242743 | 15.88324 | 10.63702 | 0.2248233 | 4.833133 | 9.253178 | 5.504401 | 2.395912 | 0.7888954
DCB-10_tr1 024 | 637.9779 | 46.90037 | 3.237021 | 15.6855 | 10.90803 | 0.2487614 | 4.839918 | 9.117782 | 5.766268 | 2.498022 | 0.7983263
DCB-10_tr1 025 | 665.743 | 47.25355 | 3.245636 | 15.89636 | 10.51461 | 0.229061 | 4.83216 | 9.11474 | 5.651346 | 2.42645 | 0.8360881
DCB-10_tr1 026 | 693.4083 | 46.91152 | 3.233147 | 15.78476 | 11.00711 | 0.1614514 | 4.9115 | 8.988972 | 5.652859 | 2.522678 | 0.825997
DCB-10_tr1 027 | 721.1734 | 47.11168 | 3.225275 | 15.85846 | 11.00509 | 0.2395771 | 4.843064 | 8.944212 | 5.574676 | 2.421532 | 0.7764359
DCB-10_tr1 028 | 748.9317 | 47.21277 | 3.248255 | 15.68619 | 10.82409 | 0.2720928 | 4.872383 | 8.963539 | 5.63305 | 2.487588 | 0.800037
DCB-10_tr1 029 | 776.597 | 47.24221 | 3.275845 | 15.61692 | 10.96069 | 0.2011863 | 4.821054 | 9.054929 | 5.634865 | 2.441431 | 0.7508689
DCB-10_tr1 030 | 804.3621 | 47.16336 | 3.262288 | 16.0111 | 10.5636 | 0.2765177 | 4.784689 | 9.09298 | 5.623563 | 2.43377 | 0.7881273
DCB-10_tr1 031 | 832.1272 | 47.52247 | 3.25241 | 15.64057 | 10.73088 | 0.2290152 | 4.837183 | 9.08396 | 5.5726 | 2.382338 | 0.7485722
DCB-10_tr1 033 | 887.5576 | 47.31851 | 3.209947 | 15.73182 | 10.99381 | 0.188187 | 4.799537 | 8.911961 | 5.59946 | 2.430535 | 0.816229
DCB-10_tr1 034 | 915.3226 | 46.89278 | 3.330218 | 15.88337 | 10.76874 | 0.2048966 | 4.813772 | 9.046572 | 5.674857 | 2.552129 | 0.8326581
DCB-10_tr1 036 | 970.846 | 47.33996 | 3.210884 | 15.92063 | 10.69266 | 0.2581057 | 4.723704 | 9.004883 | 5.670504 | 2.377289 | 0.8013832
DCB-10_tr1 037 | 998.5113 | 47.30545 | 3.312822 | 15.76162 | 10.85412 | 0.2491818 | 4.742891 | 8.961081 | 5.596817 | 2.458896 | 0.7571136
DCB-10_tr1 038 | 1026.276 | 47.27321 | 3.247778 | 15.88833 | 10.7022 | 0.2652867 | 4.784028 | 9.093777 | 5.526377 | 2.474497 | 0.7445143
DCB-10_tr1 039 | 1054.041 | 47.09571 | 3.279351 | 15.87841 | 10.72665 | 0.2042718 | 4.781505 | 8.98119 | 5.733575 | 2.496538 | 0.8227997
DCB-10_tr1 040 | 1081.707 | 47.3998 | 3.329395 | 15.62015 | 10.67273 | 0.2224783 | 4.771096 | 8.992479 | 5.746059 | 2.478896 | 0.7669019
DCB-10_tr1 041 | 1109.472 | 47.42367 | 3.263852 | 15.72209 | 10.60495 | 0.2748019 | 4.818558 | 8.978167 | 5.549578 | 2.512239 | 0.8521022
DCB-10_tr1 043 | 1164.995 | 47.16614 | 3.303707 | 15.93675 | 10.7838 | 0.174016 | 4.737392 | 8.955332 | 5.776293 | 2.493364 | 0.6732083
DCB-10_tr1 044 | 1192.661 | 47.14789 | 3.228181 | 15.89417 | 10.87712 | 0.2458147 | 4.82171 | 8.964885 | 5.623615 | 2.446838 | 0.749781
DCB-10_tr1 045 | 1220.426 | 47.26018 | 3.260394 | 15.68094 | 10.76447 | 0.2507916 | 4.76121 | 8.973845 | 5.703101 | 2.535862 | 0.8091987
DCB-10_tr1 046 | 1248.191 | 47.18913 | 3.28415 | 16.05128 | 10.85822 | 0.2299931 | 4.690176 | 8.836415 | 5.583055 | 2.442586 | 0.8349951
DCB-10_tr1 047 | 1275.956 | 47.37489 | 3.261575 | 15.93864 | 10.86166 | 0.2024638 | 4.697489 | 8.810356 | 5.559037 | 2.502592 | 0.791291
DCB-10_tr1 048 | 1303.621 | 47.7232 | 3.244227 | 15.77686 | 10.5489 | 0.2371179 | 4.639038 | 8.926791 | 5.703228 | 2.479664 | 0.7209624
DCB-10_tr1 049 | 1331.386 | 47.15538 | 3.213033 | 15.91069 | 10.97786 | 0.2574546 | 4.768059 | 8.866736 | 5.561019 | 2.512757 | 0.776998
DCB-10_tr1 050 | 1359.151 | 47.14426 | 3.278618 | 15.72503 | 10.85336 | 0.2461533 | 4.727787 | 9.013629 | 5.704178 | 2.476949 | 0.830035
DCB-10_tr1 051 | 1386.81 | 47.43625 | 3.302524 | 15.8604 | 10.7565 | 0.2300378 | 4.772612 | 8.706653 | 5.652595 | 2.515715 | 0.7667238
DCB-10_tr1 052 | 1414.575 | 47.37348 | 3.165105 | 15.87707 | 10.89745 | 0.222279 | 4.721883 | 8.649913 | 5.711623 | 2.567137 | 0.8140609
DCB-10_tr1 053 | 1442.34 | 47.13398 | 3.238212 | 15.95462 | 10.92768 | 0.2743742 | 4.718538 | 8.809993 | 5.654021 | 2.54945 | 0.7391348
DCB-10_tr1 054 | 1470.105 | 47.48864 | 3.31921 | 15.97175 | 10.46748 | 0.2066442 | 4.755107 | 8.729835 | 5.639536 | 2.549237 | 0.8725673
DCB-10_tr1 055 | 1497.77 | 47.45114 | 3.140681 | 16.07533 | 10.63079 | 0.20838 | 4.762677 | 8.729853 | 5.651159 | 2.541472 | 0.8085187
DCB-10_tr1 056 | 1525.535 | 47.66813 | 3.305266 | 15.84462 | 10.60784 | 0.1807567 | 4.606715 | 8.903561 | 5.608623 | 2.561581 | 0.7129046
DCB-10_tr1 057 | 1553.301 | 47.55424 | 3.273549 | 15.72749 | 10.68809 | 0.2347248 | 4.533401 | 8.901575 | 5.762272 | 2.49905 | 0.8256159
DCB-10_tr1 058 | 1581.059 | 47.61457 | 3.236343 | 15.7888 | 10.75334 | 0.2062781 | 4.580511 | 8.81981 | 5.645506 | 2.491881 | 0.8629559
DCB-10_tr1 059 | 1608.724 | 47.6803 | 3.192417 | 16.05477 | 10.67915 | 0.2385045 | 4.572365 | 8.557738 | 5.725755 | 2.543636 | 0.7553671
DCB-10_tr1 060 | 1636.489 | 47.5183 | 3.250169 | 15.94229 | 10.60419 | 0.2479797 | 4.535838 | 8.680832 | 5.780365 | 2.581622 | 0.858415
DCB-10_tr1 061 | 1664.254 | 47.67154 | 3.279158 | 16.00394 | 10.60055 | 0.1705575 | 4.547512 | 8.600057 | 5.743683 | 2.547019 | 0.8359792
DCB-10_tr1 062 | 1692.019 | 47.54467 | 3.269725 | 15.99903 | 10.59062 | 0.2720658 | 4.606404 | 8.667855 | 5.727159 | 2.601385 | 0.7210874
DCB-10_tr1 063 | 1719.685 | 47.79982 | 3.234729 | 15.8749 | 10.55923 | 0.1977923 | 4.573948 | 8.68432 | 5.768944 | 2.554818 | 0.7515079
DCB-10_tr1 064 | 1747.45 | 47.84444 | 3.146582 | 15.96864 | 10.52619 | 0.2328675 | 4.612253 | 8.40455 | 5.739693 | 2.664857 | 0.859929
DCB-10_tr1 065 | 1775.215 | 48.16921 | 3.228472 | 15.79166 | 10.34555 | 0.2410523 | 4.466224 | 8.592067 | 5.786494 | 2.630224 | 0.7490467
DCB-10_tr1 066 | 1802.873 | 48.25063 | 3.09696 | 15.95967 | 10.56063 | 0.2037799 | 4.490591 | 8.372114 | 5.760345 | 2.591123 | 0.7141589
DCB-10_tr1 067 | 1830.638 | 47.8263 | 3.14037 | 16.1343 | 10.50222 | 0.2131333 | 4.478889 | 8.442963 | 5.848296 | 2.563778 | 0.8497534
DCB-10_tr1 068 | 1858.404 | 48.08526 | 3.108605 | 16.11104 | 10.33792 | 0.2765729 | 4.440864 | 8.272401 | 5.876399 | 2.674846 | 0.8160863
DCB-10_tr1 069 | 1886.169 | 48.34132 | 3.166191 | 15.98616 | 10.20217 | 0.2197709 | 4.335405 | 8.391441 | 5.804683 | 2.731616 | 0.8212437
DCB-10_tr1 070 | 1913.834 | 48.25292 | 3.166662 | 16.26654 | 10.10856 | 0.2223884 | 4.404446 | 8.231259 | 5.879471 | 2.692179 | 0.7755744
DCB-10_tr1 071 | 1941.599 | 48.67351 | 3.125537 | 15.86572 | 10.05967 | 0.1878427 | 4.315725 | 8.279568 | 5.930241 | 2.784005 | 0.7781759
DCB-10_tr1 072 | 1969.364 | 48.69548 | 3.170387 | 16.09023 | 9.749457 | 0.240162 | 4.434397 | 8.236789 | 5.905622 | 2.745596 | 0.7318827
DCB-10_tr1 073 | 1997.122 | 48.73083 | 3.168643 | 15.98819 | 9.878711 | 0.2543199 | 4.235213 | 8.118354 | 6.01628 | 2.826927 | 0.7825306
DCB-10_tr1 074 | 2024.788 | 48.84609 | 3.047071 | 16.18563 | 9.8126 | 0.2107127 | 4.245241 | 8.139293 | 5.939205 | 2.778515 | 0.7956469
DCB-10_tr1 075 | 2052.553 | 48.62833 | 3.047693 | 16.244 | 9.962018 | 0.2468217 | 4.198353 | 8.044252 | 6.095387 | 2.830001 | 0.7031464
DCB-10_tr1 077 | 2107.983 | 49.1341 | 2.945369 | 16.22012 | 9.845358 | 0.2496354 | 4.160591 | 7.847451 | 5.973125 | 2.862981 | 0.7612645
DCB-10_tr1 078 | 2135.748 | 49.30611 | 2.851314 | 16.40792 | 9.59359 | 0.2111207 | 4.138008 | 7.720164 | 6.104076 | 2.964543 | 0.7031525
DCB-10_tr1 079 | 2163.513 | 49.40114 | 2.915715 | 16.34253 | 9.380094 | 0.2263051 | 3.974089 | 7.844415 | 6.142716 | 3.009101 | 0.7638966
DCB-10_tr1 080 | 2191.278 | 50.00335 | 2.89531 | 16.37241 | 9.149593 | 0.1874224 | 3.997795 | 7.604053 | 6.099729 | 2.977739 | 0.7125967
DCB-10_tr1 081 | 2218.937 | 50.00287 | 2.687885 | 16.4556 | 9.192157 | 0.2139023 | 3.867682 | 7.5507 | 6.175981 | 3.118768 | 0.7344493
DCB-10_tr1 082 | 2246.702 | 50.35634 | 2.744638 | 16.36426 | 9.052126 | 0.2337603 | 3.821779 | 7.467486 | 6.152132 | 3.127851 | 0.6796345
DCB-10_tr1 083 | 2274.467 | 50.4096 | 2.682346 | 16.39211 | 9.043924 | 0.2296951 | 3.843668 | 7.286525 | 6.341024 | 3.10371 | 0.6674005
DCB-10_tr1 084 | 2302.232 | 51.07555 | 2.529004 | 16.56755 | 8.887641 | 0.2276103 | 3.716087 | 7.08121 | 6.193478 | 3.138029 | 0.5838385
DCB-10_tr1 085 | 2329.898 | 51.1477 | 2.471053 | 16.47024 | 8.695212 | 0.2068861 | 3.660053 | 7.04095 | 6.379246 | 3.267166 | 0.6614978
DCB-10_tr1 086 | 2357.663 | 51.60469 | 2.45835 | 16.51639 | 8.54225 | 0.2122651 | 3.532587 | 6.951553 | 6.393776 | 3.23304 | 0.5550913
DCB-10_tr1 087 | 2385.428 | 51.98239 | 2.521301 | 16.24839 | 8.352459 | 0.1755573 | 3.548498 | 6.837603 | 6.422574 | 3.320232 | 0.5910013
DCB-10_tr1 088 | 2413.093 | 52.06573 | 2.308536 | 16.77811 | 8.327218 | 0.1754075 | 3.431886 | 6.626734 | 6.338168 | 3.400968 | 0.5472467
DCB-10_tr1 089 | 2440.851 | 52.42328 | 2.242157 | 16.80589 | 7.991542 | 0.2148562 | 3.270669 | 6.582479 | 6.572194 | 3.394091 | 0.5028397
DCB-10_tr1 090 | 2468.616 | 52.62138 | 2.186112 | 17.00424 | 7.940125 | 0.1900474 | 3.299792 | 6.310853 | 6.527402 | 3.485406 | 0.4346445
DCB-10_tr1 091 | 2496.381 | 53.67236 | 2.088058 | 16.98219 | 7.467638 | 0.2051029 | 3.168089 | 6.161315 | 6.377321 | 3.476669 | 0.4012569
DCB-10_tr1 092 | 2524.047 | 53.66128 | 1.975262 | 16.98519 | 7.407232 | 0.158844 | 3.086347 | 6.059527 | 6.584206 | 3.662465 | 0.4196403
DCB-10_tr1 093 | 2551.812 | 54.20169 | 1.882219 | 16.97099 | 7.415114 | 0.1629877 | 2.99914 | 5.770758 | 6.55674 | 3.692044 | 0.3483139
DCB-10_tr1 094 | 2579.577 | 54.43419 | 1.807967 | 17.22705 | 7.170233 | 0.1906584 | 2.855766 | 5.66017 | 6.615516 | 3.728932 | 0.3095117
DCB-10_tr1 095 | 2607.342 | 54.94189 | 1.671329 | 17.08822 | 6.901212 | 0.1891138 | 2.750184 | 5.54157 | 6.798209 | 3.811117 | 0.3071554
DCB-10_tr1 096 | 2635.001 | 55.67762 | 1.627579 | 17.14106 | 6.597458 | 0.1645254 | 2.630762 | 5.354012 | 6.710499 | 3.822826 | 0.2736609
DCB-10_tr1 097 | 2662.766 | 55.98132 | 1.48382 | 17.21867 | 6.307318 | 0.1198494 | 2.601382 | 5.223409 | 6.720236 | 4.046594 | 0.297404
DCB-10_tr1 098 | 2690.531 | 56.40061 | 1.457265 | 17.21659 | 6.16575 | 0.1687577 | 2.468366 | 4.998699 | 6.878375 | 4.007221 | 0.2383677
DCB-10_tr1 099 | 2718.196 | 56.91175 | 1.39422 | 17.1238 | 6.02257 | 0.1942202 | 2.39056 | 4.84268 | 6.833103 | 4.083446 | 0.2036593
DCB-10_tr1 100 | 2745.961 | 57.33485 | 1.332939 | 17.23467 | 5.807111 | 0.137193 | 2.312474 | 4.645688 | 6.844095 | 4.137566 | 0.2134113
DCB-10_tr1 101 | 2773.726 | 57.56336 | 1.242413 | 17.30832 | 5.679778 | 0.1613926 | 2.182939 | 4.510717 | 6.962643 | 4.231383 | 0.1570474
DCB-10_tr1 102 | 2801.491 | 57.93744 | 1.129225 | 17.3442 | 5.637379 | 0.154925 | 2.108873 | 4.330906 | 6.91299 | 4.269183 | 0.1748822
DCB-10_tr1 103 | 2829.157 | 58.31785 | 1.144501 | 17.43408 | 5.249628 | 0.1956865 | 1.960951 | 4.238513 | 6.945033 | 4.391712 | 0.1220487
DCB-10_tr1 104 | 2856.915 | 58.78457 | 1.021109 | 17.54547 | 5.125179 | 0.1279228 | 1.901276 | 4.060878 | 6.87146 | 4.453533 | 0.1086001
DCB-10_tr1 105 | 2884.68 | 58.96207 | 0.9490505 | 17.81263 | 4.919484 | 0.1555787 | 1.793562 | 3.884343 | 6.948772 | 4.48903 | 0.08547604
DCB-10_tr1 106 | 2912.445 | 59.47113 | 0.9098786 | 17.66784 | 4.742908 | 0.1658991 | 1.724694 | 3.654708 | 6.980903 | 4.547853 | 0.1341771
DCB-10_tr1 107 | 2940.11 | 59.88814 | 0.8302908 | 17.58505 | 4.422033 | 0.1155501 | 1.70573 | 3.669566 | 7.174207 | 4.545726 | 0.06370201
DCB-10_tr1 108 | 2967.875 | 60.22719 | 0.8145658 | 17.5624 | 4.563134 | 0.1033143 | 1.59514 | 3.50218 | 6.973458 | 4.583735 | 0.07488484
DCB-10_tr1 109 | 2995.641 | 60.28872 | 0.8199718 | 17.71386 | 4.343745 | 0.1482829 | 1.379113 | 3.429813 | 7.116349 | 4.651812 | 0.1083369
DCB-10_tr1 110 | 3023.406 | 60.18205 | 0.7479547 | 18.08049 | 4.232925 | 0.1495495 | 1.443231 | 3.38427 | 6.996228 | 4.719349 | 0.0639596
DCB-10_tr1 111 | 3051.064 | 60.48043 | 0.7731593 | 17.97567 | 4.108725 | 0.1661979 | 1.355982 | 3.266436 | 6.974561 | 4.827752 | 0.07108094
DCB-10_tr1 112 | 3078.829 | 60.79672 | 0.7729251 | 17.88502 | 4.136811 | 0.1020825 | 1.315856 | 3.179788 | 7.028463 | 4.774827 | 0.00751212
DCB-10_tr1 113 | 3106.594 | 60.82075 | 0.748563 | 18.02515 | 3.958747 | 0.1452911 | 1.205721 | 3.043608 | 7.094897 | 4.822473 | 0.134803
DCB-10_tr1 114 | 3134.26 | 61.11393 | 0.7035701 | 17.91752 | 3.825436 | 0.1561191 | 1.12716 | 2.936281 | 7.14426 | 4.962728 | 0.1130054
DCB-10_tr1 115 | 3162.025 | 61.19019 | 0.6907082 | 17.96456 | 3.863457 | 0.1216425 | 1.126244 | 2.900155 | 7.16328 | 4.908742 | 0.07101792
DCB-10_tr1 116 | 3189.79 | 61.29538 | 0.7065322 | 17.98314 | 3.724564 | 0.1669347 | 1.058044 | 2.785685 | 7.232463 | 4.983281 | 0.06396758
DCB-10_tr1 117 | 3217.555 | 61.36327 | 0.7089603 | 18.09363 | 3.525674 | 0.1918959 | 1.039919 | 2.750232 | 7.237454 | 5.024861 | 0.06410316
DCB-10_tr1 118 | 3245.22 | 61.44599 | 0.716148 | 18.20278 | 3.527111 | 0.1335558 | 0.9636646 | 2.68143 | 7.188294 | 5.04315 | 0.09787218
DCB-10_tr1 119 | 3272.978 | 61.30782 | 0.7327333 | 18.02022 | 3.834309 | 0.1386724 | 0.9456248 | 2.662429 | 7.236872 | 5.057587 | 0.06373381
DCB-10_tr1 120 | 3300.744 | 61.34585 | 0.8236258 | 18.11114 | 3.747487 | 0.1362443 | 0.8501149 | 2.577039 | 7.22803 | 5.071941 | 0.1085231
DCB-10_tr1 121 | 3328.509 | 61.49191 | 0.720504 | 18.05625 | 3.687255 | 0.1772758 | 0.8513553 | 2.60881 | 7.292343 | 5.001931 | 0.1123637
DCB-10_tr1 122 | 3356.174 | 61.34007 | 0.7129681 | 18.3446 | 3.609446 | 0.1858044 | 0.8311979 | 2.450732 | 7.259908 | 5.16807 | 0.09720893
DCB-10_tr1 123 | 3383.939 | 61.59944 | 0.7539236 | 18.20171 | 3.636221 | 0.1666687 | 0.7786458 | 2.451617 | 7.272443 | 5.109251 | 0.03007866
DCB-10_tr1 124 | 3411.704 | 61.91222 | 0.7346655 | 18.04913 | 3.562327 | 0.1881322 | 0.8057055 | 2.364559 | 7.279538 | 5.069863 | 0.03386792
DCB-10_tr1 125 | 3439.369 | 61.6773 | 0.7123105 | 18.27361 | 3.562067 | 0.1320848 | 0.7520492 | 2.306078 | 7.288855 | 5.209266 | 0.08637499
DCB-10_tr1 126 | 3467.128 | 61.54665 | 0.7112012 | 18.43511 | 3.414673 | 0.1603143 | 0.7412214 | 2.331469 | 7.365791 | 5.199382 | 0.09418721
DCB-10_tr1 127 | 3494.893 | 61.46962 | 0.75454 | 18.26197 | 3.712033 | 0.1707946 | 0.752792 | 2.272463 | 7.362369 | 5.172167 | 0.07125869
DCB-10_tr1 128 | 3522.658 | 61.45593 | 0.6780248 | 18.29119 | 3.660288 | 0.1845524 | 0.6625429 | 2.204375 | 7.453864 | 5.259742 | 0.1494874
DCB-10_tr1 129 | 3550.323 | 61.5897 | 0.7051768 | 18.26787 | 3.521765 | 0.1876215 | 0.6801537 | 2.255165 | 7.476027 | 5.241457 | 0.0750692
DCB-10_tr1 130 | 3578.088 | 61.8019 | 0.7279348 | 18.26784 | 3.509483 | 0.2021298 | 0.6447775 | 2.150974 | 7.338011 | 5.217912 | 0.1390414
DCB-10_tr1 131 | 3605.853 | 61.35323 | 0.7789955 | 18.3184 | 3.709012 | 0.2242922 | 0.6908034 | 2.204801 | 7.387115 | 5.213222 | 0.1201308
DCB-10_tr1 132 | 3633.618 | 61.70904 | 0.7586893 | 18.33355 | 3.440722 | 0.1909702 | 0.6525156 | 2.137727 | 7.512582 | 5.130544 | 0.1336588
DCB-10_tr1 133 | 3661.284 | 61.75659 | 0.7404222 | 18.35147 | 3.469125 | 0.2035289 | 0.6290612 | 2.14511 | 7.369325 | 5.275534 | 0.05983728
DCB-10_tr1 134 | 3689.042 | 61.4954 | 0.7120898 | 18.58518 | 3.655429 | 0.2170667 | 0.6353874 | 2.074148 | 7.393002 | 5.164833 | 0.06746114
DCB-10_tr1 135 | 3716.807 | 62.19704 | 0.7421074 | 18.19453 | 3.35647 | 0.1734518 | 0.6245286 | 2.087561 | 7.388328 | 5.157503 | 0.0784882
DCB-10_tr1 136 | 3744.472 | 61.77381 | 0.7109331 | 18.45405 | 3.380503 | 0.2636587 | 0.6234921 | 2.065292 | 7.356961 | 5.281393 | 0.08990699
DCB-10_tr1 137 | 3772.238 | 61.85195 | 0.681598 | 18.15052 | 3.597122 | 0.2368535 | 0.6067696 | 1.999546 | 7.482839 | 5.287461 | 0.1053369
DCB-10_tr1 138 | 3800.003 | 61.58223 | 0.7666528 | 18.29595 | 3.605469 | 0.2605442 | 0.6471248 | 2.045509 | 7.417555 | 5.258406 | 0.1205611
DCB-10_tr1 139 | 3827.768 | 61.6326 | 0.7233607 | 18.49906 | 3.516265 | 0.244798 | 0.6389085 | 2.000456 | 7.403749 | 5.269242 | 0.0715627
DCB-10_tr1 140 | 3855.433 | 61.76539 | 0.7024037 | 18.29895 | 3.357039 | 0.2455993 | 0.634954 | 2.018342 | 7.548188 | 5.323892 | 0.1052421
DCB-10_tr1 141 | 3883.198 | 61.71286 | 0.7134518 | 18.36741 | 3.382657 | 0.2637029 | 0.5851584 | 2.011031 | 7.487222 | 5.393688 | 0.08281322
DCB-10_tr1 142 | 3910.956 | 61.90921 | 0.7743542 | 18.45024 | 3.171135 | 0.1976812 | 0.626917 | 1.95622 | 7.495411 | 5.302385 | 0.1164466
DCB-10_tr1 143 | 3938.721 | 61.75296 | 0.7061017 | 18.52898 | 3.402651 | 0.219007 | 0.6376362 | 1.969413 | 7.423966 | 5.268954 | 0.09032492
DCB-10_tr1 144 | 3966.387 | 61.93063 | 0.7804492 | 18.19918 | 3.512484 | 0.2047922 | 0.5687759 | 1.95138 | 7.487136 | 5.278996 | 0.08616883
DCB-10_tr1 145 | 3994.152 | 61.64618 | 0.7482082 | 18.36838 | 3.537919 | 0.237164 | 0.5772773 | 2.026076 | 7.538647 | 5.245171 | 0.07497509
DCB-10_tr1 146 | 4021.917 | 61.8419 | 0.7169038 | 18.44928 | 3.385095 | 0.223764 | 0.5880452 | 1.912425 | 7.486071 | 5.277066 | 0.1194499
DCB-10_tr1 147 | 4049.682 | 61.80593 | 0.7303869 | 18.35748 | 3.418219 | 0.23526 | 0.6180593 | 1.935618 | 7.515964 | 5.32295 | 0.06012771
DCB-10_tr1 148 | 4077.347 | 61.53214 | 0.7761945 | 18.45036 | 3.4775 | 0.1913141 | 0.5938579 | 1.909013 | 7.615415 | 5.386513 | 0.06769258
DCB-10_tr1 149 | 4105.106 | 61.71556 | 0.7129821 | 18.44815 | 3.53373 | 0.1906136 | 0.590133 | 1.943552 | 7.524767 | 5.279809 | 0.06069702
DCB-10_tr1 150 | 4132.871 | 61.67245 | 0.7244098 | 18.63942 | 3.503883 | 0.2325304 | 0.5904197 | 1.911209 | 7.387953 | 5.281513 | 0.05620598
DCB-10_tr1 151 | 4160.536 | 61.79194 | 0.7369992 | 18.53038 | 3.228935 | 0.2172847 | 0.607739 | 1.892115 | 7.640441 | 5.275298 | 0.07887238
DCB-10_tr1 152 | 4188.301 | 61.6477 | 0.7479286 | 18.41358 | 3.467424 | 0.2197415 | 0.6014687 | 1.894145 | 7.576581 | 5.340869 | 0.09056705
DCB-10_tr1 153 | 4216.066 | 61.89743 | 0.7827597 | 18.43489 | 3.265374 | 0.2308495 | 0.624761 | 1.860023 | 7.605427 | 5.249398 | 0.04908394
DCB-10_tr1 154 | 4243.831 | 61.89219 | 0.7307628 | 18.30498 | 3.416793 | 0.1936183 | 0.6002475 | 1.846915 | 7.633917 | 5.294491 | 0.08608678
DCB-10_tr1 155 | 4271.497 | 61.71571 | 0.7056454 | 18.26292 | 3.576531 | 0.2181889 | 0.5923886 | 1.839652 | 7.646376 | 5.375073 | 0.06752243
DCB-10_tr1 156 | 4299.262 | 61.96747 | 0.7284474 | 18.15968 | 3.502151 | 0.2189874 | 0.6241039 | 1.946784 | 7.43692 | 5.366531 | 0.04892711
DCB-10_tr1 157 | 4327.02 | 61.76795 | 0.7650791 | 18.31952 | 3.394409 | 0.2405916 | 0.6205596 | 1.84121 | 7.601418 | 5.317907 | 0.1313533
DCB-10_tr1 158 | 4354.785 | 61.64868 | 0.7445867 | 18.38537 | 3.565771 | 0.204362 | 0.5863942 | 1.84472 | 7.584994 | 5.348657 | 0.08646481
DCB-10_tr1 159 | 4382.45 | 61.82816 | 0.7111522 | 18.24572 | 3.509582 | 0.2620898 | 0.6247467 | 1.826625 | 7.532261 | 5.377254 | 0.08240335
DCB-10_tr1 160 | 4410.215 | 61.49203 | 0.732471 | 18.53128 | 3.512059 | 0.2638176 | 0.5821755 | 1.828337 | 7.602575 | 5.361055 | 0.09420583
Transect 2
DCB-10_tr2 001 | 0 | 46.74127 | 3.290144 | 16.54624 | 11.10158 | 0.2824217 | 5.126257 | 8.267813 | 5.635698 | 2.303101 | 0.7054706
DCB-10_tr2 002 | 44.30722 | 46.69565 | 3.311223 | 16.79943 | 10.95983 | 0.2584447 | 5.088493 | 8.219874 | 5.680917 | 2.242745 | 0.7433855
DCB-10_tr2 003 | 88.61445 | 46.76026 | 3.214967 | 16.48864 | 11.30013 | 0.1737992 | 5.230952 | 8.180658 | 5.676591 | 2.206974 | 0.7670295
DCB-10_tr2 004 | 133.0217 | 46.60467 | 3.346302 | 16.77387 | 11.14022 | 0.2949193 | 5.030043 | 8.164553 | 5.718364 | 2.234398 | 0.6926633
DCB-10_tr2 005 | 177.3289 | 46.89481 | 3.209935 | 16.74056 | 10.93716 | 0.2492483 | 5.069997 | 8.322448 | 5.675845 | 2.253332 | 0.6466637
DCB-10_tr2 006 | 221.6361 | 46.55681 | 3.287611 | 16.67137 | 11.15667 | 0.2087103 | 5.132915 | 8.303869 | 5.748016 | 2.227091 | 0.7069424
DCB-10_tr2 007 | 265.9433 | 46.92166 | 3.255659 | 16.63769 | 10.82401 | 0.2869842 | 5.084325 | 8.255421 | 5.792536 | 2.166916 | 0.7748046
DCB-10_tr2 008 | 310.3505 | 47.05609 | 3.25838 | 16.61985 | 11.02348 | 0.2613052 | 5.056837 | 8.241162 | 5.585794 | 2.242781 | 0.6543208
DCB-10_tr2 009 | 354.6578 | 46.85644 | 3.232936 | 16.71407 | 11.01945 | 0.2379272 | 5.081838 | 8.304209 | 5.62066 | 2.250377 | 0.6820862
DCB-10_tr2 010 | 398.965 | 46.71526 | 3.291136 | 17.02167 | 11.00539 | 0.240756 | 4.98911 | 8.196395 | 5.555101 | 2.211559 | 0.7736265
DCB-10_tr2 011 | 443.2722 | 47.04683 | 3.226128 | 16.60353 | 11.03399 | 0.2679683 | 4.960041 | 8.280747 | 5.664115 | 2.248832 | 0.6678191
DCB-10_tr2 012 | 487.5794 | 46.57291 | 3.195869 | 16.6037 | 11.30195 | 0.2176789 | 5.111273 | 8.381218 | 5.725049 | 2.232875 | 0.6574812
DCB-10_tr2 013 | 531.9884 | 46.87598 | 3.179634 | 16.65372 | 11.05001 | 0.2566793 | 5.026549 | 8.342603 | 5.708649 | 2.2142 | 0.6919638
DCB-10_tr2 014 | 576.2957 | 46.63554 | 3.313023 | 16.77613 | 11.18409 | 0.220833 | 5.043391 | 8.31421 | 5.581493 | 2.162961 | 0.7683258
DCB-10_tr2 015 | 620.6029 | 47.00809 | 3.185916 | 16.69969 | 10.88697 | 0.2269174 | 5.063708 | 8.239075 | 5.675572 | 2.183724 | 0.8303426
DCB-10_tr2 016 | 664.9101 | 47.14082 | 3.367953 | 16.40825 | 10.9248 | 0.2381774 | 4.999305 | 8.272535 | 5.546598 | 2.231269 | 0.8703001
DCB-10_tr2 017 | 709.3173 | 47.22652 | 3.201261 | 16.69304 | 10.86104 | 0.1653457 | 4.986783 | 8.304261 | 5.578435 | 2.239826 | 0.7434744
DCB-10_tr2 018 | 753.6245 | 47.21282 | 3.308573 | 16.66891 | 10.60844 | 0.228029 | 5.041636 | 8.266182 | 5.745364 | 2.195212 | 0.7248401
DCB-10_tr2 019 | 797.9318 | 46.83666 | 3.205111 | 16.572 | 11.19162 | 0.2400156 | 5.054618 | 8.280747 | 5.727166 | 2.206798 | 0.6852633
DCB-10_tr2 020 | 842.239 | 46.81461 | 3.190951 | 16.721 | 10.92691 | 0.2683968 | 5.206289 | 8.218798 | 5.65764 | 2.235765 | 0.7596353
DCB-10_tr2 021 | 886.5462 | 46.86795 | 3.093767 | 16.67488 | 11.0222 | 0.2215976 | 5.086363 | 8.316466 | 5.736579 | 2.181368 | 0.7988212
DCB-10_tr2 022 | 930.9534 | 47.20739 | 3.23252 | 16.52993 | 10.99896 | 0.1929017 | 4.985218 | 8.291204 | 5.688396 | 2.214486 | 0.6589933
DCB-10_tr2 023 | 975.2606 | 46.738 | 3.254443 | 16.73414 | 11.1071 | 0.2410387 | 4.976148 | 8.314577 | 5.669029 | 2.173128 | 0.7924043
DCB-10_tr2 024 | 1019.568 | 46.84236 | 3.194035 | 16.75559 | 11.05869 | 0.1936318 | 5.026678 | 8.294019 | 5.707374 | 2.220116 | 0.7075049
DCB-10_tr2 025 | 1063.875 | 46.96587 | 3.165886 | 16.76979 | 10.9291 | 0.1896397 | 5.004817 | 8.348327 | 5.610828 | 2.277766 | 0.7379754
DCB-10_tr2 026 | 1108.282 | 46.987 | 3.189636 | 16.76389 | 11.05392 | 0.2041367 | 5.030213 | 8.198933 | 5.584477 | 2.237974 | 0.7498259
DCB-10_tr2 028 | 1196.897 | 47.41489 | 3.129383 | 16.60575 | 10.83167 | 0.2456091 | 4.983832 | 8.197507 | 5.731933 | 2.138938 | 0.7204956
DCB-10_tr2 029 | 1241.204 | 47.11729 | 3.238591 | 16.28759 | 11.10374 | 0.2280683 | 5.110244 | 8.327804 | 5.657019 | 2.197615 | 0.7320476
DCB-10_tr2 030 | 1285.511 | 47.21999 | 3.154987 | 16.52962 | 10.86951 | 0.2216877 | 4.999764 | 8.259568 | 5.649629 | 2.274526 | 0.820716
DCB-10_tr2 031 | 1329.918 | 47.1036 | 3.145132 | 16.91033 | 11.03941 | 0.2131351 | 4.885439 | 8.208795 | 5.682205 | 2.13869 | 0.6732679
DCB-10_tr2 032 | 1374.226 | 47.23794 | 3.149196 | 16.75372 | 10.88572 | 0.2830078 | 5.017719 | 8.145921 | 5.647559 | 2.183443 | 0.6957624
DCB-10_tr2 033 | 1418.533 | 47.41148 | 3.149567 | 16.55622 | 10.887 | 0.2242491 | 4.997312 | 8.157378 | 5.679718 | 2.194198 | 0.7428778
DCB-10_tr2 034 | 1462.84 | 47.30296 | 3.15283 | 16.51032 | 11.03491 | 0.1478677 | 5.034019 | 8.249906 | 5.685604 | 2.23851 | 0.6430723
DCB-10_tr2 035 | 1507.249 | 47.23007 | 3.227615 | 16.52581 | 10.81461 | 0.2516073 | 4.988132 | 8.142392 | 5.700723 | 2.190167 | 0.9288824
DCB-10_tr2 036 | 1551.556 | 47.35064 | 3.330409 | 16.52597 | 10.78969 | 0.2078091 | 4.969349 | 8.194698 | 5.578698 | 2.258795 | 0.7939401
DCB-10_tr2 037 | 1595.864 | 47.29137 | 3.152062 | 16.54311 | 11.02178 | 0.2075977 | 4.978588 | 8.224585 | 5.615263 | 2.212706 | 0.7529462
DCB-10_tr2 038 | 1640.171 | 46.95173 | 3.283703 | 16.83549 | 10.97695 | 0.2542524 | 5.003737 | 8.068526 | 5.702175 | 2.230833 | 0.6926006
DCB-10_tr2 039 | 1684.478 | 47.32067 | 3.180518 | 16.55125 | 10.88072 | 0.2092446 | 4.980022 | 8.348861 | 5.544983 | 2.322615 | 0.6611084
DCB-10_tr2 040 | 1728.885 | 47.22478 | 3.209859 | 16.66819 | 10.87785 | 0.2147249 | 4.961644 | 8.244931 | 5.632987 | 2.265783 | 0.6992457
DCB-10_tr2 041 | 1773.192 | 47.16912 | 3.115239 | 16.65656 | 10.82467 | 0.2157591 | 4.961306 | 8.33877 | 5.66407 | 2.255139 | 0.7993681
DCB-10_tr2 042 | 1817.5 | 47.32492 | 3.197489 | 16.66665 | 10.80459 | 0.219749 | 4.963422 | 8.17136 | 5.569482 | 2.2675 | 0.8148372
DCB-10_tr2 043 | 1861.807 | 47.37532 | 3.180675 | 16.67762 | 10.86033 | 0.2090457 | 4.969805 | 8.181868 | 5.681271 | 2.239028 | 0.6250445
DCB-10_tr2 044 | 1906.214 | 47.37451 | 3.125329 | 16.68947 | 10.69136 | 0.2148795 | 4.987899 | 8.207934 | 5.66137 | 2.325581 | 0.7216668
DCB-10_tr2 045 | 1950.521 | 47.14335 | 3.086581 | 16.68422 | 11.18885 | 0.2249241 | 4.921845 | 8.018853 | 5.756056 | 2.25237 | 0.7229481
DCB-10_tr2 046 | 1994.828 | 47.27218 | 3.198869 | 16.62158 | 11.01833 | 0.2292523 | 5.038742 | 8.101711 | 5.425533 | 2.393925 | 0.6998833
DCB-10_tr2 047 | 2039.136 | 47.35176 | 3.256999 | 16.6608 | 10.80447 | 0.2467803 | 4.895938 | 8.194693 | 5.731066 | 2.233967 | 0.6235274
DCB-10_tr2 048 | 2083.543 | 47.43939 | 3.174461 | 16.51973 | 10.87044 | 0.2792272 | 4.907883 | 8.092786 | 5.743268 | 2.26598 | 0.7068396
DCB-10_tr2 049 | 2127.85 | 47.60888 | 3.166911 | 16.26593 | 10.87902 | 0.2528268 | 4.997617 | 8.059315 | 5.744629 | 2.293643 | 0.7312303
DCB-10_tr2 050 | 2172.157 | 47.36757 | 3.207288 | 16.7573 | 10.65614 | 0.2614932 | 4.857944 | 8.211493 | 5.714614 | 2.277488 | 0.6886789
DCB-10_tr2 051 | 2216.465 | 47.06875 | 3.23421 | 16.75719 | 11.0005 | 0.2291161 | 4.908882 | 8.122159 | 5.746218 | 2.21894 | 0.7140383
DCB-10_tr2 052 | 2260.772 | 47.23234 | 3.188549 | 16.51773 | 10.89334 | 0.2202712 | 4.976227 | 8.133413 | 5.676662 | 2.352208 | 0.8092641
DCB-10_tr2 053 | 2305.179 | 47.33356 | 3.222755 | 16.77512 | 10.77051 | 0.2920425 | 4.807889 | 8.167113 | 5.689685 | 2.319964 | 0.6213514
DCB-10_tr2 054 | 2349.486 | 47.72205 | 3.07683 | 16.54836 | 10.92483 | 0.2536306 | 4.885508 | 8.024706 | 5.613136 | 2.349202 | 0.601749
DCB-10_tr2 055 | 2393.793 | 47.25659 | 3.153944 | 16.67385 | 10.84957 | 0.2606209 | 4.836047 | 8.137176 | 5.771718 | 2.302379 | 0.758103
DCB-10_tr2 056 | 2438.101 | 47.50544 | 3.134983 | 16.52136 | 10.84704 | 0.273684 | 4.890573 | 8.088256 | 5.663869 | 2.309437 | 0.7653538
DCB-10_tr2 057 | 2482.51 | 47.79205 | 3.212823 | 16.4644 | 10.63918 | 0.1673828 | 4.908772 | 8.02679 | 5.740945 | 2.359581 | 0.6880707
DCB-10_tr2 058 | 2526.817 | 47.4405 | 3.157804 | 16.46045 | 11.131 | 0.2626957 | 4.930791 | 7.773863 | 5.696637 | 2.381467 | 0.7647971
DCB-10_tr2 059 | 2571.124 | 47.46181 | 3.233892 | 16.65088 | 10.74824 | 0.2391406 | 4.782811 | 7.985306 | 5.808447 | 2.312913 | 0.7765527
DCB-10_tr2 060 | 2615.431 | 47.23071 | 3.2067 | 16.68322 | 11.02434 | 0.2405025 | 4.904365 | 7.880518 | 5.805594 | 2.336909 | 0.6871351
DCB-10_tr2 061 | 2659.739 | 47.70117 | 3.350214 | 16.63555 | 10.59676 | 0.262766 | 4.92555 | 7.918687 | 5.692213 | 2.29999 | 0.6171115
DCB-10_tr2 062 | 2704.146 | 47.68007 | 3.295906 | 16.65854 | 10.57217 | 0.1926999 | 4.822763 | 8.002839 | 5.738878 | 2.348201 | 0.6879282
DCB-10_tr2 063 | 2748.453 | 47.31863 | 3.220585 | 16.49898 | 10.98543 | 0.3285205 | 4.867357 | 7.87949 | 5.763701 | 2.418044 | 0.719264
DCB-10_tr2 064 | 2792.76 | 47.57578 | 3.160593 | 16.50184 | 10.90039 | 0.2845576 | 4.829552 | 7.979714 | 5.684894 | 2.284389 | 0.7982843
DCB-10_tr2 065 | 2837.067 | 47.6532 | 3.207731 | 16.45934 | 10.74853 | 0.2914302 | 4.785303 | 7.877345 | 5.826501 | 2.429461 | 0.7211609
DCB-10_tr2 066 | 2881.475 | 47.62971 | 3.175314 | 16.72823 | 10.64046 | 0.2613851 | 4.815543 | 7.738514 | 5.824914 | 2.439314 | 0.7466194
DCB-10_tr2 067 | 2925.782 | 47.63591 | 3.247187 | 16.78238 | 10.57175 | 0.2625072 | 4.644843 | 7.786943 | 5.821817 | 2.385474 | 0.8611875
DCB-10_tr2 068 | 2970.089 | 47.3868 | 3.263351 | 16.71549 | 10.98627 | 0.203566 | 4.679919 | 7.785874 | 5.80268 | 2.434397 | 0.7416517
DCB-10_tr2 069 | 3014.396 | 47.38438 | 3.18984 | 16.83351 | 10.78018 | 0.2262365 | 4.758441 | 7.811423 | 5.863831 | 2.42133 | 0.7308207
DCB-10_tr2 070 | 3058.704 | 47.57845 | 3.275481 | 16.81833 | 10.7293 | 0.2672876 | 4.797739 | 7.390828 | 5.784583 | 2.58259 | 0.775407
DCB-10_tr2 071 | 3103.111 | 47.71408 | 3.272241 | 16.76893 | 10.62172 | 0.2674247 | 4.683591 | 7.579472 | 5.938124 | 2.435886 | 0.718534
DCB-10_tr2 072 | 3147.418 | 47.81119 | 3.204926 | 16.93882 | 10.45541 | 0.2733119 | 4.591976 | 7.670807 | 5.947502 | 2.406322 | 0.6997247
DCB-10_tr2 074 | 3236.032 | 47.83298 | 3.126817 | 16.92037 | 10.40529 | 0.2124981 | 4.528133 | 7.529459 | 6.044482 | 2.645768 | 0.7542008
DCB-10_tr2 075 | 3280.44 | 48.39111 | 3.074111 | 17.13765 | 10.00655 | 0.2734286 | 4.464781 | 7.423874 | 5.918187 | 2.540847 | 0.7694688
DCB-10_tr2 076 | 3324.747 | 48.47667 | 3.068951 | 16.93763 | 10.1732 | 0.1867918 | 4.502543 | 7.369729 | 6.042328 | 2.463656 | 0.778494
DCB-10_tr2 077 | 3369.054 | 48.87997 | 3.030097 | 16.73368 | 10.12828 | 0.3015418 | 4.435055 | 7.255456 | 6.007769 | 2.589736 | 0.6384172
DCB-10_tr2 078 | 3413.361 | 48.89295 | 3.047272 | 16.71796 | 10.12955 | 0.2087906 | 4.371259 | 7.27142 | 5.999973 | 2.626958 | 0.7338671
DCB-10_tr2 079 | 3457.669 | 48.66374 | 3.024477 | 17.1108 | 9.99438 | 0.2748193 | 4.301246 | 7.242001 | 6.038489 | 2.637261 | 0.7127929
DCB-10_tr2 080 | 3502.078 | 49.18986 | 2.958946 | 16.72539 | 9.915618 | 0.2167795 | 4.270536 | 7.051106 | 6.232674 | 2.738599 | 0.7004938
DCB-10_tr2 081 | 3546.385 | 49.23719 | 2.825425 | 17.20185 | 9.753949 | 0.2998898 | 4.175812 | 6.980462 | 6.128679 | 2.690386 | 0.7063563
DCB-10_tr2 082 | 3590.692 | 49.79196 | 2.815056 | 17.01592 | 9.481192 | 0.2077281 | 4.081308 | 6.82311 | 6.142892 | 2.815056 | 0.8257847
DCB-10_tr2 083 | 3634.999 | 50.27524 | 2.713927 | 17.06343 | 9.223193 | 0.2659857 | 3.909719 | 6.706831 | 6.3117 | 2.849104 | 0.6808734
DCB-10_tr2 084 | 3679.406 | 50.38874 | 2.675601 | 17.39661 | 8.963783 | 0.2507985 | 3.893676 | 6.579687 | 6.277771 | 2.873408 | 0.6999246
DCB-10_tr2 085 | 3723.714 | 50.85524 | 2.47184 | 17.39675 | 8.760951 | 0.2308093 | 3.838131 | 6.435127 | 6.403838 | 3.014184 | 0.5931373
DCB-10_tr2 086 | 3768.021 | 51.50246 | 2.402264 | 17.62009 | 8.428815 | 0.2480599 | 3.65562 | 6.130997 | 6.45478 | 2.987164 | 0.5697544
DCB-10_tr2 087 | 3812.328 | 52.16104 | 2.321056 | 17.62748 | 8.050511 | 0.1812933 | 3.51295 | 5.959469 | 6.544961 | 3.157473 | 0.4837625
DCB-10_tr2 088 | 3856.635 | 52.76617 | 2.113576 | 17.67243 | 7.868364 | 0.1948257 | 3.400556 | 5.786177 | 6.581384 | 3.149438 | 0.4670795
DCB-10_tr2 089 | 3901.043 | 53.02815 | 2.079127 | 17.78694 | 7.599211 | 0.2482478 | 3.26423 | 5.644831 | 6.632417 | 3.347395 | 0.3694609
DCB-10_tr2 090 | 3945.35 | 53.73549 | 1.872426 | 17.89788 | 7.374639 | 0.2137076 | 3.064921 | 5.418529 | 6.642405 | 3.378735 | 0.401264
DCB-10_tr2 091 | 3989.657 | 54.29798 | 1.788444 | 18.26916 | 6.841837 | 0.1850831 | 2.953012 | 5.115781 | 6.758654 | 3.452112 | 0.3379327
DCB-10_tr2 092 | 4033.964 | 55.59205 | 1.678988 | 17.75453 | 6.756701 | 0.2278567 | 2.713075 | 4.781665 | 6.756701 | 3.523879 | 0.2145512
DCB-10_tr2 093 | 4078.371 | 55.84114 | 1.544157 | 18.03487 | 6.50678 | 0.1464549 | 2.573421 | 4.707477 | 6.810151 | 3.692754 | 0.1427935
DCB-10_tr2 094 | 4122.679 | 56.73664 | 1.37288 | 17.92124 | 6.134256 | 0.1696865 | 2.439047 | 4.27095 | 6.950762 | 3.820825 | 0.1837137
DCB-10_tr2 095 | 4166.986 | 57.39648 | 1.243729 | 17.98451 | 5.845745 | 0.2303973 | 2.246763 | 4.129468 | 6.92752 | 3.911032 | 0.08435764
DCB-10_tr2 096 | 4211.293 | 57.82372 | 1.195909 | 18.26343 | 5.4602 | 0.1857723 | 2.102491 | 3.922557 | 7.008302 | 3.974858 | 0.06276092
DCB-10_tr2 097 | 4255.6 | 58.78626 | 0.9958351 | 18.24867 | 4.985407 | 0.1617141 | 1.931845 | 3.770214 | 7.052274 | 4.009098 | 0.0586824
DCB-10_tr2 098 | 4300.007 | 58.84598 | 0.8872003 | 18.61296 | 4.925434 | 0.1362531 | 1.835372 | 3.494466 | 7.00967 | 4.168473 | 0.084199
DCB-10_tr2 099 | 4344.315 | 59.51172 | 0.8590788 | 18.19053 | 4.65753 | 0.1652638 | 1.737416 | 3.19224 | 7.347385 | 4.238876 | 0.09995374
DCB-10_tr2 100 | 4388.622 | 59.6762 | 0.8284901 | 18.57354 | 4.526587 | 0.1556274 | 1.579218 | 3.176917 | 7.080579 | 4.329328 | 0.07350514
DCB-10_tr2 101 | 4432.929 | 59.94037 | 0.7517962 | 18.62114 | 4.398532 | 0.1638038 | 1.411472 | 3.00843 | 7.209858 | 4.388158 | 0.1064362
DCB-10_tr2 102 | 4477.338 | 60.08124 | 0.6992588 | 18.67585 | 4.32254 | 0.1813812 | 1.281561 | 2.833435 | 7.393819 | 4.446632 | 0.08427919
DCB-10_tr2 103 | 4521.645 | 60.49059 | 0.6841902 | 18.91823 | 3.964214 | 0.1628234 | 1.226001 | 2.615136 | 7.347287 | 4.514223 | 0.07731255
DCB-10_tr2 104 | 4565.953 | 60.74514 | 0.6847123 | 18.92421 | 3.90996 | 0.1228249 | 1.114495 | 2.491948 | 7.434138 | 4.535554 | 0.03701429
DCB-10_tr2 105 | 4610.26 | 60.70131 | 0.7406683 | 19.07577 | 3.671618 | 0.1357355 | 1.054888 | 2.433877 | 7.405643 | 4.732539 | 0.04794946
DCB-10_tr2 106 | 4654.567 | 60.94772 | 0.7312265 | 18.94109 | 3.665008 | 0.1529697 | 0.9825562 | 2.474663 | 7.298691 | 4.698728 | 0.1073398
DCB-10_tr2 107 | 4698.974 | 61.39129 | 0.7150585 | 18.76938 | 3.623432 | 0.1938019 | 0.8770777 | 2.339702 | 7.42286 | 4.637993 | 0.02940156
DCB-10_tr2 108 | 4743.282 | 61.29716 | 0.7035337 | 18.97193 | 3.563788 | 0.1779798 | 0.8525839 | 2.264054 | 7.483955 | 4.632925 | 0.0520942
DCB-10_tr2 109 | 4787.589 | 61.48897 | 0.6753876 | 19.11981 | 3.396553 | 0.207613 | 0.7919441 | 2.229956 | 7.350596 | 4.676713 | 0.06245941
DCB-10_tr2 110 | 4831.896 | 61.3713 | 0.6712 | 19.03805 | 3.521729 | 0.1854086 | 0.7663903 | 2.133753 | 7.374914 | 4.82684 | 0.1104165
DCB-10_tr2 111 | 4876.303 | 61.52451 | 0.6812836 | 19.14282 | 3.510909 | 0.1931 | 0.7532782 | 2.016683 | 7.397988 | 4.71256 | 0.06687447
DCB-10_tr2 112 | 4920.61 | 61.19098 | 0.7050672 | 19.39999 | 3.531048 | 0.1548468 | 0.6850233 | 1.983618 | 7.373659 | 4.901925 | 0.07384044
DCB-10_tr2 113 | 4964.918 | 61.63322 | 0.7122221 | 19.29128 | 3.337093 | 0.2511059 | 0.6604148 | 1.977536 | 7.353964 | 4.717248 | 0.06591788
DCB-10_tr2 114 | 5009.225 | 61.46045 | 0.7552457 | 19.18497 | 3.490064 | 0.1956929 | 0.6523096 | 1.890451 | 7.478709 | 4.840387 | 0.05172774
DCB-10_tr2 115 | 5053.532 | 61.48858 | 0.6959512 | 19.09635 | 3.478711 | 0.2074691 | 0.6580301 | 1.880385 | 7.542431 | 4.889 | 0.06309735
DCB-10_tr2 116 | 5097.939 | 61.52844 | 0.688978 | 19.17273 | 3.483132 | 0.2410286 | 0.6236564 | 1.860427 | 7.472714 | 4.837109 | 0.09178105
DCB-10_tr2 117 | 5142.246 | 61.41619 | 0.7043009 | 19.06944 | 3.589057 | 0.2252443 | 0.6097272 | 1.887349 | 7.518456 | 4.888543 | 0.09168597
DCB-10_tr2 118 | 5186.554 | 61.41317 | 0.7212153 | 19.16776 | 3.590086 | 0.2382043 | 0.6399226 | 1.846625 | 7.427765 | 4.900262 | 0.05498609
DCB-10_tr2 119 | 5230.861 | 61.43922 | 0.692004 | 19.45455 | 3.416157 | 0.2074464 | 0.6212039 | 1.744201 | 7.554764 | 4.830095 | 0.040354
DCB-10_tr2 120 | 5275.268 | 61.43139 | 0.7556412 | 19.23995 | 3.442722 | 0.2316859 | 0.6053194 | 1.778223 | 7.505753 | 4.921128 | 0.08818743
DCB-10_tr2 121 | 5319.575 | 61.5629 | 0.7198779 | 19.01192 | 3.571874 | 0.2181543 | 0.5948623 | 1.775553 | 7.559081 | 4.900943 | 0.084832
DCB-10_tr2 122 | 5363.883 | 61.40152 | 0.7536919 | 19.36309 | 3.343492 | 0.2261284 | 0.5949541 | 1.801944 | 7.520254 | 4.957951 | 0.03697632
DCB-10_tr2 123 | 5408.19 | 61.46641 | 0.7330913 | 19.25217 | 3.38954 | 0.2503919 | 0.6011266 | 1.736106 | 7.605797 | 4.939634 | 0.02573157
DCB-10_tr2 124 | 5452.497 | 61.51313 | 0.7035134 | 19.13556 | 3.501933 | 0.2574338 | 0.5944949 | 1.709277 | 7.524988 | 4.981917 | 0.07775126
DCB-10_tr2 125 | 5496.906 | 61.21751 | 0.7436894 | 19.09347 | 3.58392 | 0.2529521 | 0.6580909 | 1.703661 | 7.62492 | 5.059041 | 0.06274458
DCB-10_tr2 126 | 5541.213 | 61.38164 | 0.7311744 | 19.31365 | 3.513462 | 0.1775442 | 0.6032137 | 1.715152 | 7.577852 | 4.927163 | 0.05914675
DCB-10_tr2 127 | 5585.52 | 61.63925 | 0.6888604 | 19.35246 | 3.36384 | 0.2086827 | 0.5859726 | 1.619627 | 7.537493 | 4.900409 | 0.1034069
DCB-10_tr2 128 | 5629.828 | 61.40722 | 0.722874 | 19.25436 | 3.33088 | 0.2530007 | 0.6234696 | 1.712427 | 7.664155 | 4.93889 | 0.09272166
DCB-10_tr2 129 | 5674.235 | 61.38556 | 0.724643 | 19.31757 | 3.44325 | 0.2452926 | 0.6152079 | 1.664411 | 7.614681 | 4.94122 | 0.04816389
DCB-10_tr2 130 | 5718.542 | 61.48583 | 0.6414869 | 19.30831 | 3.352064 | 0.2920786 | 0.609637 | 1.618598 | 7.633516 | 4.991547 | 0.06693685
DCB-10_tr2 131 | 5762.849 | 61.52922 | 0.6988542 | 19.23701 | 3.296581 | 0.2303434 | 0.6341745 | 1.627426 | 7.678112 | 4.9866 | 0.08168426
DCB-10_tr2 132 | 5807.157 | 61.38422 | 0.7383075 | 19.27504 | 3.403912 | 0.2598975 | 0.6340174 | 1.624359 | 7.635523 | 4.955847 | 0.08887417
DCB-10_tr2 133 | 5851.464 | 61.6387 | 0.6614303 | 19.15896 | 3.404192 | 0.2144226 | 0.6264543 | 1.629445 | 7.721703 | 4.877958 | 0.06673461
DCB-10_tr2 134 | 5895.871 | 61.62772 | 0.7319397 | 18.97198 | 3.390825 | 0.2450547 | 0.6266785 | 1.612202 | 7.696964 | 5.044632 | 0.05200652
DCB-10_tr2 136 | 5984.485 | 61.29481 | 0.6892025 | 19.25606 | 3.568248 | 0.2499854 | 0.5943266 | 1.622877 | 7.687858 | 4.962258 | 0.07438185
DCB-10_tr2 137 | 6028.793 | 61.54025 | 0.7447368 | 19.19757 | 3.230759 | 0.2410084 | 0.6044948 | 1.662127 | 7.739279 | 4.965604 | 0.07417242
DCB-10_tr2 138 | 6073.2 | 61.30215 | 0.663394 | 19.31466 | 3.462456 | 0.2526967 | 0.6401372 | 1.59565 | 7.696664 | 4.964244 | 0.107941
DCB-10_tr2 139 | 6117.507 | 61.36146 | 0.748942 | 19.06135 | 3.527588 | 0.2785969 | 0.6317683 | 1.598761 | 7.82877 | 4.889113 | 0.07364613
DCB-10_tr2 140 | 6161.814 | 61.37411 | 0.7676204 | 19.04426 | 3.426504 | 0.225021 | 0.6239788 | 1.587892 | 7.730526 | 5.108415 | 0.1116748
DCB-10_tr2 141 | 6206.122 | 61.74824 | 0.7332799 | 19.01867 | 3.381327 | 0.2325313 | 0.5916803 | 1.5294 | 7.636598 | 5.035577 | 0.09270039
DCB-10_tr2 142 | 6250.529 | 61.14361 | 0.739145 | 19.52225 | 3.452985 | 0.2617054 | 0.6067977 | 1.525498 | 7.679027 | 4.999098 | 0.0698843
DCB-10_tr2 143 | 6294.836 | 61.27685 | 0.7392937 | 19.34785 | 3.33727 | 0.2722838 | 0.6073624 | 1.517886 | 7.755774 | 5.104672 | 0.0407542
DCB-10_tr2 144 | 6339.143 | 61.46699 | 0.7720866 | 18.97181 | 3.450373 | 0.2502307 | 0.6249476 | 1.594093 | 7.760718 | 5.033979 | 0.07477557
DCB-10_tr2 145 | 6383.45 | 61.42572 | 0.6774158 | 19.3443 | 3.465897 | 0.216201 | 0.6199989 | 1.638993 | 7.631237 | 4.91698 | 0.06326306
DCB-10_tr2 146 | 6427.758 | 61.69457 | 0.7421337 | 18.92985 | 3.44084 | 0.2166997 | 0.6156906 | 1.526938 | 7.791567 | 5.030528 | 0.01119057
DCB-10_tr2 147 | 6472.167 | 61.35269 | 0.7708548 | 19.1805 | 3.41656 | 0.2621093 | 0.5887075 | 1.568087 | 7.757356 | 5.03657 | 0.0665658
DCB-10_tr2 148 | 6516.474 | 61.65445 | 0.6919994 | 19.09789 | 3.330423 | 0.2226179 | 0.6381922 | 1.54032 | 7.71201 | 5.026857 | 0.08523801
DCB-10_tr2 149 | 6560.781 | 61.28556 | 0.7655483 | 19.1361 | 3.387382 | 0.1854201 | 0.6412054 | 1.532139 | 7.91084 | 5.044594 | 0.1112104
DCB-10_tr2 150 | 6605.088 | 61.21614 | 0.7276557 | 19.33907 | 3.333963 | 0.2736758 | 0.6091494 | 1.547541 | 7.955813 | 4.923049 | 0.07394959
DCB-10_tr2 151 | 6649.496 | 61.39719 | 0.7521676 | 19.02272 | 3.517331 | 0.2293549 | 0.619071 | 1.602571 | 7.835947 | 4.953401 | 0.07024255
DCB-10_tr2 152 | 6693.803 | 61.19211 | 0.7315267 | 19.18913 | 3.46804 | 0.2314812 | 0.6108765 | 1.514656 | 7.917995 | 5.066264 | 0.07792645
DCB-10_tr2 153 | 6738.11 | 61.44767 | 0.6778957 | 19.2552 | 3.327416 | 0.1639717 | 0.6361727 | 1.533323 | 7.812647 | 5.038062 | 0.1076455
DCB-10_tr2 154 | 6782.417 | 61.40295 | 0.6808556 | 19.34 | 3.310076 | 0.2912451 | 0.5816574 | 1.51972 | 7.785965 | 5.017159 | 0.07036514
DCB-10_tr2 155 | 6826.724 | 61.08279 | 0.7013365 | 19.20164 | 3.498826 | 0.2827344 | 0.5865247 | 1.59228 | 7.888071 | 5.028252 | 0.1375437
DCB-10_tr2 156 | 6871.132 | 61.32953 | 0.7513391 | 19.14193 | 3.254861 | 0.3030893 | 0.6153885 | 1.51754 | 7.922603 | 5.09684 | 0.0668764
DCB-10_tr2 157 | 6915.439 | 61.19758 | 0.7418331 | 19.24931 | 3.439238 | 0.2881664 | 0.6327155 | 1.552868 | 7.847715 | 5.002527 | 0.04804511
DCB-10_tr2 158 | 6959.746 | 61.30341 | 0.7079097 | 19.17364 | 3.521263 | 0.2541161 | 0.5932858 | 1.54643 | 7.857536 | 4.942307 | 0.1001
DCB-10_tr2 159 | 7004.053 | 61.36702 | 0.7300848 | 19.11552 | 3.401114 | 0.2576029 | 0.5964547 | 1.564093 | 7.935933 | 4.965207 | 0.06697256
DCB-10_tr2 160 | 7048.461 | 61.22539 | 0.7529478 | 19.35195 | 3.389206 | 0.241324 | 0.5861026 | 1.558617 | 7.74078 | 5.09427 | 0.05941572
DCB-10_tr2 161 | 7092.768 | 61.03917 | 0.772996 | 19.3249 | 3.543941 | 0.282056 | 0.6087239 | 1.500963 | 7.880056 | 4.951094 | 0.09610333
DCB-10_tr2 162 | 7137.075 | 61.12388 | 0.7382386 | 19.32331 | 3.469364 | 0.2651435 | 0.6203854 | 1.503391 | 7.821839 | 5.067374 | 0.06707437
DCB-10_tr2 163 | 7181.382 | 61.19536 | 0.7901986 | 19.15186 | 3.339461 | 0.2229117 | 0.6371312 | 1.538048 | 7.943071 | 5.088201 | 0.09375774
DCB-10_tr2 164 | 7225.689 | 61.00013 | 0.7391903 | 19.4617 | 3.396421 | 0.207015 | 0.6277127 | 1.531515 | 7.970128 | 5.021702 | 0.04448686
DCB-10_tr2 165 | 7270.097 | 61.31419 | 0.7160461 | 19.23316 | 3.478893 | 0.2468656 | 0.6166939 | 1.546175 | 7.709979 | 5.056409 | 0.08159206
DCB-10_tr2 166 | 7314.404 | 61.06358 | 0.70703 | 19.22644 | 3.530959 | 0.2512534 | 0.6190179 | 1.561166 | 7.868694 | 5.123557 | 0.04830184
DCB-10_tr2 167 | 7358.711 | 61.35463 | 0.6875986 | 19.0465 | 3.493428 | 0.2461089 | 0.596393 | 1.48523 | 7.928199 | 5.072792 | 0.08911379
DCB-10_tr2 168 | 7403.018 | 60.99324 | 0.71281 | 19.41265 | 3.425763 | 0.2453558 | 0.6348661 | 1.48764 | 7.962017 | 5.081024 | 0.0446292
DCB-10_tr2 169 | 7447.427 | 61.25991 | 0.7080432 | 19.22474 | 3.355705 | 0.2818374 | 0.6292208 | 1.620356 | 7.882247 | 4.996968 | 0.04097932
DCB-10_tr2 170 | 7491.735 | 61.42115 | 0.6988436 | 19.20982 | 3.383191 | 0.264266 | 0.5919013 | 1.487347 | 7.866181 | 5.006704 | 0.07059661
DCB-10_tr2 171 | 7536.042 | 61.10467 | 0.7110247 | 19.36879 | 3.395284 | 0.2659813 | 0.5931823 | 1.514819 | 7.824824 | 5.139938 | 0.08148682
DCB-10_tr2 172 | 7580.349 | 60.80681 | 0.7310659 | 19.48251 | 3.344952 | 0.2704273 | 0.6252648 | 1.509947 | 7.958678 | 5.158985 | 0.1113586
DCB-10_tr2 173 | 7624.656 | 61.20941 | 0.8028183 | 19.20828 | 3.469613 | 0.2475757 | 0.5989263 | 1.483991 | 7.879784 | 4.984956 | 0.1146435
DCB-10_tr2 174 | 7669.063 | 60.89053 | 0.798249 | 19.35468 | 3.572524 | 0.2259096 | 0.6052277 | 1.534084 | 7.796509 | 5.159145 | 0.06314962
DCB-10_tr2 175 | 7713.371 | 60.94311 | 0.751265 | 19.18618 | 3.532627 | 0.2711873 | 0.6132387 | 1.533626 | 7.974853 | 5.119136 | 0.07477747
DCB-10_tr2 176 | 7757.678 | 60.87158 | 0.7309658 | 19.54098 | 3.378236 | 0.2494616 | 0.6190617 | 1.440395 | 8.044424 | 5.04624 | 0.07864955
DCB-10_tr2 177 | 7801.985 | 60.93332 | 0.7007174 | 19.25708 | 3.520451 | 0.2490667 | 0.5919418 | 1.53888 | 7.936826 | 5.185814 | 0.08590323
DCB-10_tr2 178 | 7846.392 | 60.59808 | 0.7655724 | 19.51626 | 3.535861 | 0.2089662 | 0.6376231 | 1.571494 | 8.059216 | 5.054264 | 0.05266628
DCB-10_tr2 179 | 7890.7 | 60.7161 | 0.7482506 | 19.62573 | 3.519314 | 0.3064868 | 0.6105429 | 1.479592 | 7.81013 | 5.094023 | 0.08983235
DCB-10_tr2 180 | 7935.007 | 60.62936 | 0.7605077 | 19.44576 | 3.654662 | 0.2611076 | 0.6472765 | 1.472533 | 7.985331 | 5.091176 | 0.0522849

## DCB-11
Experiment | DCB-11
Label | Distance (µm) | SiO2 | TiO2 | Al2O3 | FeO | MnO | MgO | CaO | Na2O | K2O | P2O5
Transect 1
DCB-11_tr1 001 | 0 | 47.01982 | 3.1326 | 15.80679 | 10.81517 | 0.2461916 | 5.00189 | 9.161572 | 5.587327 | 2.362289 | 0.8663438
DCB-11_tr1 002 | 26.10939 | 47.55922 | 3.130922 | 15.70594 | 10.57328 | 0.2092072 | 4.896556 | 9.197724 | 5.533006 | 2.391819 | 0.8023372
DCB-11_tr1 003 | 52.12159 | 46.95236 | 3.232785 | 15.92788 | 10.74516 | 0.2132612 | 4.905623 | 9.216003 | 5.572706 | 2.339921 | 0.8943013
DCB-11_tr1 004 | 78.23094 | 47.17944 | 3.300704 | 15.78149 | 10.51068 | 0.2275423 | 4.889169 | 9.221343 | 5.673086 | 2.382696 | 0.8338405
DCB-11_tr1 005 | 104.3403 | 47.27029 | 3.250089 | 15.85961 | 10.56279 | 0.2061133 | 4.844279 | 9.266868 | 5.625946 | 2.365571 | 0.7484462
DCB-11_tr1 006 | 130.4497 | 47.27257 | 3.229931 | 15.84008 | 10.61853 | 0.2099971 | 4.911971 | 9.256383 | 5.562085 | 2.383751 | 0.7147125
DCB-11_tr1 007 | 156.4619 | 46.95253 | 3.255568 | 15.98846 | 10.61419 | 0.2720208 | 4.90919 | 9.239613 | 5.560304 | 2.387417 | 0.8207133
DCB-11_tr1 008 | 182.5712 | 46.96628 | 3.135899 | 15.95801 | 10.86218 | 0.2186877 | 5.013312 | 9.046656 | 5.570347 | 2.434448 | 0.794187
DCB-11_tr1 009 | 208.6806 | 46.90423 | 3.273825 | 15.97791 | 10.82009 | 0.2149606 | 4.890147 | 9.152296 | 5.65198 | 2.409041 | 0.7055195
DCB-11_tr1 010 | 234.7928 | 46.95636 | 3.192006 | 16.02161 | 10.81792 | 0.1935731 | 4.885514 | 9.042306 | 5.675817 | 2.442757 | 0.772137
DCB-11_tr1 011 | 260.8022 | 46.899 | 3.190686 | 16.02502 | 10.70721 | 0.2246775 | 4.857616 | 9.21413 | 5.665514 | 2.403241 | 0.8129092
DCB-11_tr1 012 | 286.9116 | 47.09827 | 3.251705 | 15.8675 | 10.7121 | 0.223709 | 4.815816 | 9.147992 | 5.649322 | 2.387327 | 0.8462664
DCB-11_tr1 013 | 313.0237 | 46.92675 | 3.318157 | 15.75868 | 10.80712 | 0.2046368 | 4.818005 | 9.214819 | 5.567929 | 2.424412 | 0.9594918
DCB-11_tr1 014 | 339.1331 | 46.94314 | 3.201604 | 15.91537 | 10.90193 | 0.2118618 | 4.931088 | 9.162147 | 5.476699 | 2.408924 | 0.8472413
DCB-11_tr1 015 | 365.1425 | 47.37508 | 3.255634 | 15.68623 | 11.012 | 0.232589 | 4.908965 | 8.838178 | 5.52131 | 2.398351 | 0.7716566
DCB-11_tr1 016 | 391.2519 | 47.13978 | 3.204272 | 15.66191 | 10.83496 | 0.2242991 | 4.898839 | 9.212283 | 5.576666 | 2.413474 | 0.8335216
DCB-11_tr1 017 | 417.364 | 47.33441 | 3.27263 | 15.77469 | 10.64379 | 0.2353816 | 4.883135 | 9.053931 | 5.616122 | 2.405434 | 0.7804757
DCB-11_tr1 018 | 443.4734 | 47.28784 | 3.116184 | 15.92031 | 10.73695 | 0.2202926 | 4.874823 | 9.019451 | 5.553596 | 2.478549 | 0.7920045
DCB-11_tr1 019 | 469.4828 | 47.26369 | 3.200306 | 15.86776 | 10.71228 | 0.1830657 | 4.846766 | 9.09669 | 5.669996 | 2.428528 | 0.7309252
DCB-11_tr1 020 | 495.595 | 47.32996 | 3.210904 | 15.65316 | 10.7133 | 0.235775 | 4.816356 | 9.128435 | 5.701413 | 2.418469 | 0.7922288
DCB-11_tr1 021 | 521.7043 | 47.24176 | 3.303836 | 15.77813 | 10.53934 | 0.2325036 | 4.868269 | 9.242506 | 5.578439 | 2.470157 | 0.7450612
DCB-11_tr1 022 | 547.8137 | 47.04766 | 3.176819 | 15.78162 | 10.85242 | 0.2284235 | 4.84721 | 9.151287 | 5.677282 | 2.408233 | 0.8290472
DCB-11_tr1 023 | 573.8259 | 47.10407 | 3.274669 | 15.77981 | 10.84734 | 0.2136722 | 4.912004 | 9.117907 | 5.577171 | 2.425302 | 0.7480572
DCB-11_tr1 024 | 599.9353 | 47.36394 | 3.269314 | 15.77084 | 10.40423 | 0.2567131 | 4.955376 | 9.129406 | 5.60307 | 2.436565 | 0.8105432
DCB-11_tr1 025 | 626.0446 | 47.1885 | 3.210382 | 15.83583 | 10.61896 | 0.2378975 | 4.939049 | 9.075503 | 5.659327 | 2.438655 | 0.7959072
DCB-11_tr1 026 | 652.154 | 47.36251 | 3.188356 | 15.7875 | 10.62442 | 0.2257562 | 4.823674 | 9.122811 | 5.646475 | 2.375839 | 0.8426516
DCB-11_tr1 027 | 678.1662 | 47.20101 | 3.260936 | 15.91254 | 10.51549 | 0.2023638 | 4.850126 | 9.132684 | 5.696318 | 2.394105 | 0.8344281
DCB-11_tr1 028 | 704.2756 | 47.02899 | 3.130429 | 16.10823 | 10.52114 | 0.2023377 | 4.882225 | 9.28763 | 5.65965 | 2.384102 | 0.7952534
DCB-11_tr1 029 | 730.3849 | 47.3584 | 3.179176 | 15.86501 | 10.61783 | 0.1754205 | 4.804774 | 9.177427 | 5.669016 | 2.407531 | 0.7454087
DCB-11_tr1 030 | 756.4971 | 46.93058 | 3.262773 | 15.92398 | 10.78357 | 0.2339347 | 5.037804 | 8.988017 | 5.60212 | 2.472731 | 0.7644945
DCB-11_tr1 031 | 782.5065 | 47.15561 | 3.207654 | 15.87325 | 10.59248 | 0.2077239 | 4.868208 | 9.169145 | 5.744898 | 2.434104 | 0.7469398
DCB-11_tr1 032 | 808.6159 | 47.05926 | 3.209989 | 16.08081 | 10.6691 | 0.2083406 | 4.814983 | 9.094968 | 5.699788 | 2.356049 | 0.8067155
DCB-11_tr1 033 | 834.7253 | 47.09523 | 3.234761 | 15.96711 | 10.6034 | 0.2136182 | 4.939986 | 9.032527 | 5.704754 | 2.387316 | 0.8212986
DCB-11_tr1 034 | 860.8374 | 47.20974 | 3.205537 | 15.77083 | 10.71594 | 0.252847 | 4.849401 | 9.164547 | 5.558318 | 2.49662 | 0.7762125
DCB-11_tr1 035 | 886.8468 | 47.00558 | 3.243189 | 15.84411 | 10.66947 | 0.1969669 | 4.833797 | 9.223463 | 5.732387 | 2.427227 | 0.8238112
DCB-11_tr1 036 | 912.9562 | 47.21085 | 3.228971 | 15.70267 | 10.71525 | 0.2333292 | 5.018274 | 8.925946 | 5.666124 | 2.55027 | 0.7483192
DCB-11_tr1 037 | 939.0684 | 46.84936 | 3.229563 | 15.82693 | 10.93083 | 0.2620915 | 4.80294 | 9.036565 | 5.817354 | 2.40147 | 0.8428952
DCB-11_tr1 038 | 965.1777 | 47.72094 | 3.248997 | 15.69659 | 10.29539 | 0.2482275 | 4.842455 | 8.991652 | 5.670225 | 2.524699 | 0.7608241
DCB-11_tr1 039 | 991.1871 | 47.2522 | 3.234342 | 15.65832 | 10.70927 | 0.236261 | 4.79504 | 9.117764 | 5.821815 | 2.402654 | 0.7723403
DCB-11_tr1 040 | 1017.299 | 47.29474 | 3.244007 | 15.81967 | 10.76887 | 0.1945377 | 4.917339 | 8.797829 | 5.553822 | 2.586993 | 0.8221915
DCB-11_tr1 041 | 1043.409 | 47.18209 | 3.343694 | 15.92627 | 10.56607 | 0.1916708 | 4.876649 | 8.991964 | 5.668847 | 2.479477 | 0.7732677
DCB-11_tr1 042 | 1069.518 | 47.3531 | 3.285851 | 15.75366 | 10.59456 | 0.2181354 | 4.86224 | 8.97723 | 5.752798 | 2.446474 | 0.7559504
DCB-11_tr1 043 | 1095.527 | 47.02374 | 3.192907 | 15.87243 | 10.78629 | 0.2551255 | 4.809828 | 8.974934 | 5.79226 | 2.486783 | 0.8056973
DCB-11_tr1 044 | 1121.64 | 47.2611 | 3.254784 | 15.79135 | 10.64735 | 0.2220851 | 4.866775 | 8.953222 | 5.760043 | 2.412852 | 0.8304319
DCB-11_tr1 045 | 1147.749 | 47.35724 | 3.208038 | 15.74105 | 10.73816 | 0.2108434 | 4.858475 | 8.922677 | 5.838422 | 2.465341 | 0.6597623
DCB-11_tr1 046 | 1173.858 | 47.42989 | 3.220294 | 15.9883 | 10.37079 | 0.2248033 | 4.815008 | 9.022996 | 5.730683 | 2.397216 | 0.8000321
DCB-11_tr1 047 | 1199.871 | 47.42296 | 3.235245 | 15.84861 | 10.6886 | 0.2486839 | 4.760725 | 8.937877 | 5.590013 | 2.457148 | 0.8101423
DCB-11_tr1 048 | 1225.98 | 47.14089 | 3.296279 | 16.1231 | 10.60542 | 0.221424 | 4.739681 | 8.813964 | 5.742896 | 2.538749 | 0.7775943
DCB-11_tr1 049 | 1252.089 | 47.27061 | 3.277402 | 16.00687 | 10.61303 | 0.1992126 | 4.890418 | 8.784259 | 5.660967 | 2.527401 | 0.7698298
DCB-11_tr1 050 | 1278.201 | 47.15589 | 3.352804 | 15.76334 | 10.71866 | 0.2360374 | 4.889935 | 8.841085 | 5.756506 | 2.506866 | 0.7788821
DCB-11_tr1 051 | 1304.211 | 47.36982 | 3.249754 | 16.01073 | 10.45303 | 0.2625677 | 4.822883 | 8.983396 | 5.681895 | 2.463189 | 0.7027334
DCB-11_tr1 052 | 1330.32 | 47.20625 | 3.254893 | 16.05816 | 10.5475 | 0.2521512 | 4.769036 | 8.847953 | 5.768165 | 2.43087 | 0.8650188
DCB-11_tr1 053 | 1356.43 | 47.15347 | 3.289055 | 15.97984 | 10.5498 | 0.2400597 | 4.81981 | 8.874243 | 5.771361 | 2.534021 | 0.788339
DCB-11_tr1 054 | 1382.542 | 47.19406 | 3.297849 | 15.94643 | 10.65144 | 0.2848235 | 4.731696 | 8.930821 | 5.745631 | 2.468266 | 0.7489804
DCB-11_tr1 055 | 1408.551 | 47.41761 | 3.269826 | 16.07237 | 10.48599 | 0.2413931 | 4.797112 | 8.640952 | 5.781135 | 2.521559 | 0.772048
DCB-11_tr1 056 | 1434.661 | 47.31704 | 3.264678 | 15.90751 | 10.57381 | 0.2258242 | 4.699473 | 8.931078 | 5.718385 | 2.536884 | 0.8253189
DCB-11_tr1 057 | 1460.773 | 47.28142 | 3.266491 | 15.91897 | 10.62643 | 0.2212117 | 4.724007 | 8.87948 | 5.644 | 2.573912 | 0.8640695
DCB-11_tr1 058 | 1486.882 | 47.79925 | 3.267264 | 15.72629 | 10.25673 | 0.2488704 | 4.776823 | 8.74717 | 5.779749 | 2.543503 | 0.8543483
DCB-11_tr1 059 | 1512.891 | 47.27924 | 3.284706 | 16.01294 | 10.61371 | 0.251588 | 4.649912 | 8.786589 | 5.799559 | 2.545647 | 0.7761144
DCB-11_tr1 060 | 1539.001 | 47.57699 | 3.22953 | 16.03558 | 10.4323 | 0.2343192 | 4.594694 | 8.751313 | 5.776478 | 2.516385 | 0.8524125
DCB-11_tr1 061 | 1565.113 | 47.25677 | 3.151135 | 16.0944 | 10.73644 | 0.2173976 | 4.649721 | 8.601471 | 5.881435 | 2.678978 | 0.7322541
DCB-11_tr1 062 | 1591.222 | 47.59651 | 3.226362 | 16.10108 | 10.39605 | 0.2445889 | 4.578361 | 8.583146 | 5.715269 | 2.632301 | 0.9263242
DCB-11_tr1 063 | 1617.232 | 47.5684 | 3.257547 | 15.84586 | 10.4817 | 0.2505331 | 4.675658 | 8.734746 | 5.867694 | 2.548491 | 0.769377
DCB-11_tr1 065 | 1669.453 | 47.69253 | 3.321207 | 15.96223 | 10.37238 | 0.2254333 | 4.52706 | 8.573823 | 5.865762 | 2.646746 | 0.812827
DCB-11_tr1 066 | 1695.563 | 47.79242 | 3.179324 | 16.02995 | 10.44049 | 0.2533203 | 4.594636 | 8.481616 | 5.774063 | 2.646018 | 0.8081637
DCB-11_tr1 067 | 1721.575 | 47.93382 | 3.188022 | 15.78535 | 10.39976 | 0.2287328 | 4.642751 | 8.377586 | 5.963355 | 2.641209 | 0.8394093
DCB-11_tr1 069 | 1773.794 | 47.9359 | 3.216967 | 16.11567 | 10.24702 | 0.2342322 | 4.491421 | 8.376449 | 6.033099 | 2.600296 | 0.748947
DCB-11_tr1 070 | 1799.903 | 47.96661 | 3.219029 | 16.13628 | 10.03761 | 0.2391132 | 4.47373 | 8.464091 | 5.872413 | 2.725376 | 0.8657439
DCB-11_tr1 071 | 1825.915 | 47.95372 | 3.277486 | 16.11089 | 10.12948 | 0.2411001 | 4.404122 | 8.255169 | 6.042865 | 2.6732 | 0.9119606
DCB-11_tr1 072 | 1852.025 | 48.60171 | 3.13227 | 16.17653 | 9.757435 | 0.1977246 | 4.348086 | 8.376763 | 5.873007 | 2.730433 | 0.8060445
DCB-11_tr1 073 | 1878.134 | 48.26137 | 3.161987 | 16.38484 | 9.855544 | 0.2431034 | 4.342599 | 8.182155 | 5.872262 | 2.812937 | 0.8832005
DCB-11_tr1 074 | 1904.246 | 48.57536 | 3.16953 | 16.43613 | 9.611831 | 0.261099 | 4.170977 | 8.125146 | 6.049982 | 2.787534 | 0.8124113
DCB-11_tr1 075 | 1930.255 | 48.74655 | 3.081442 | 16.2832 | 9.656558 | 0.2461031 | 4.328447 | 7.956097 | 6.070131 | 2.875325 | 0.7561384
DCB-11_tr1 076 | 1956.365 | 48.9963 | 2.961709 | 16.31502 | 9.46927 | 0.1860035 | 4.16074 | 7.891058 | 6.220613 | 2.879724 | 0.9195645
DCB-11_tr1 077 | 1982.477 | 49.20012 | 2.975274 | 16.34857 | 9.440576 | 0.229477 | 4.210682 | 7.916906 | 6.15645 | 2.831143 | 0.690799
DCB-11_tr1 078 | 2008.586 | 49.54082 | 3.013733 | 16.48264 | 9.392114 | 0.1828882 | 4.025192 | 7.647864 | 5.975861 | 3.034375 | 0.7045117
DCB-11_tr1 079 | 2034.596 | 49.50368 | 2.794563 | 16.39886 | 9.397101 | 0.2000211 | 4.074124 | 7.646661 | 6.213552 | 2.927637 | 0.8437942
DCB-11_tr1 080 | 2060.705 | 49.8417 | 2.90709 | 16.31258 | 9.183529 | 0.2422233 | 3.913786 | 7.488582 | 6.255894 | 3.091993 | 0.7626232
DCB-11_tr1 081 | 2086.817 | 49.90586 | 2.782244 | 16.6524 | 8.972993 | 0.2059476 | 3.839702 | 7.484338 | 6.334481 | 3.121041 | 0.7010022
DCB-11_tr1 082 | 2112.927 | 50.3434 | 2.647484 | 16.5648 | 8.931395 | 0.234153 | 3.86306 | 7.283156 | 6.386926 | 3.059544 | 0.6860795
DCB-11_tr1 083 | 2138.936 | 50.89841 | 2.622352 | 16.74589 | 8.476186 | 0.1775766 | 3.778665 | 7.144362 | 6.339072 | 3.117915 | 0.6995693
DCB-11_tr1 084 | 2165.048 | 50.73133 | 2.565182 | 16.80143 | 8.737971 | 0.1724089 | 3.760905 | 6.908618 | 6.366966 | 3.219253 | 0.7359314
DCB-11_tr1 085 | 2191.158 | 51.41277 | 2.46542 | 16.835 | 8.334975 | 0.2039387 | 3.538238 | 6.932059 | 6.426596 | 3.239087 | 0.6119192
DCB-11_tr1 086 | 2217.267 | 51.52376 | 2.369498 | 17.00705 | 8.359918 | 0.1930474 | 3.467058 | 6.718707 | 6.431495 | 3.37474 | 0.5547293
DCB-11_tr1 087 | 2243.276 | 52.33057 | 2.302504 | 16.75483 | 7.894299 | 0.1988993 | 3.443477 | 6.527187 | 6.578582 | 3.453756 | 0.5159048
DCB-11_tr1 088 | 2269.389 | 52.70896 | 2.259686 | 16.86073 | 7.934463 | 0.2011223 | 3.241269 | 6.216693 | 6.543887 | 3.486665 | 0.5465168
DCB-11_tr1 089 | 2295.498 | 53.059 | 2.101347 | 16.88288 | 7.601931 | 0.1873701 | 3.172622 | 6.283439 | 6.73667 | 3.522846 | 0.4518926
DCB-11_tr1 090 | 2321.607 | 53.53929 | 2.017066 | 17.15018 | 7.351541 | 0.1941298 | 3.092152 | 5.938571 | 6.726967 | 3.58362 | 0.4064849
DCB-11_tr1 091 | 2347.62 | 53.96727 | 1.944213 | 17.22164 | 7.183357 | 0.1557417 | 2.987949 | 5.791709 | 6.630791 | 3.714471 | 0.4028615
DCB-11_tr1 092 | 2373.729 | 54.18938 | 1.868953 | 17.41618 | 7.065055 | 0.2044553 | 2.875313 | 5.534978 | 6.644027 | 3.778983 | 0.422671
DCB-11_tr1 093 | 2399.838 | 54.98079 | 1.696656 | 17.45226 | 6.65779 | 0.1534276 | 2.778367 | 5.453831 | 6.67837 | 3.838262 | 0.3102509
DCB-11_tr1 094 | 2425.95 | 55.71155 | 1.615581 | 17.20711 | 6.336036 | 0.1816186 | 2.636398 | 5.251098 | 6.878504 | 3.862378 | 0.3197311
DCB-11_tr1 096 | 2478.069 | 56.43367 | 1.452673 | 17.49785 | 6.008422 | 0.166395 | 2.430257 | 4.777781 | 7.052915 | 4.012509 | 0.1675326
DCB-11_tr1 097 | 2504.179 | 56.97335 | 1.333113 | 17.4425 | 5.807314 | 0.1907677 | 2.271534 | 4.635573 | 6.979056 | 4.203879 | 0.1629132
DCB-11_tr1 098 | 2530.291 | 57.61255 | 1.210283 | 17.53248 | 5.485935 | 0.1637593 | 2.16981 | 4.46244 | 7.123528 | 4.124686 | 0.1145291
DCB-11_tr1 099 | 2556.3 | 57.67729 | 1.104614 | 17.71833 | 5.325801 | 0.166985 | 2.122079 | 4.295665 | 7.118237 | 4.378076 | 0.09291823
DCB-11_tr1 100 | 2582.409 | 58.27921 | 1.070267 | 17.75903 | 5.135637 | 0.1522203 | 2.002899 | 4.098239 | 7.076908 | 4.35502 | 0.07056366
DCB-11_tr1 102 | 2634.631 | 58.89662 | 0.9159658 | 17.78723 | 4.984501 | 0.1708389 | 1.75324 | 3.720538 | 7.227017 | 4.485032 | 0.05901894
DCB-11_tr1 103 | 2660.64 | 59.46328 | 0.823764 | 17.75176 | 4.494377 | 0.1743367 | 1.71361 | 3.591397 | 7.254623 | 4.617511 | 0.1153352
DCB-11_tr1 104 | 2686.75 | 59.83132 | 0.8233734 | 17.98018 | 4.351369 | 0.1645105 | 1.544941 | 3.355891 | 7.204389 | 4.669511 | 0.07450693
DCB-11_tr1 105 | 2712.862 | 60.0717 | 0.8607748 | 18.04817 | 4.060839 | 0.1511534 | 1.465594 | 3.250722 | 7.239778 | 4.758154 | 0.09311216
DCB-11_tr1 106 | 2738.971 | 60.25856 | 0.7153406 | 17.92437 | 4.075113 | 0.1604512 | 1.381044 | 3.217194 | 7.30252 | 4.861538 | 0.1038694
DCB-11_tr1 107 | 2764.981 | 60.40397 | 0.78702 | 18.00159 | 4.027613 | 0.1936116 | 1.354055 | 3.1076 | 7.196546 | 4.83518 | 0.09281909
DCB-11_tr1 108 | 2791.093 | 60.6625 | 0.7402568 | 18.32695 | 3.886912 | 0.1280938 | 1.225044 | 3.035689 | 7.127715 | 4.758647 | 0.1081977
DCB-11_tr1 109 | 2817.202 | 60.88976 | 0.714056 | 18.19342 | 3.767324 | 0.1692744 | 1.14398 | 2.909722 | 7.289619 | 4.900584 | 0.02225682
DCB-11_tr1 110 | 2843.312 | 61.01981 | 0.65355 | 18.25073 | 3.629697 | 0.1540832 | 1.118867 | 2.842411 | 7.320742 | 4.928209 | 0.08189824
DCB-11_tr1 111 | 2869.324 | 61.05908 | 0.7332216 | 18.24082 | 3.609201 | 0.1269373 | 1.022983 | 2.737661 | 7.351697 | 5.013919 | 0.1044823
DCB-11_tr1 112 | 2895.433 | 61.19658 | 0.7244902 | 18.31319 | 3.713508 | 0.1523047 | 0.9959324 | 2.624891 | 7.264233 | 4.985258 | 0.02960633
DCB-11_tr1 113 | 2921.543 | 61.03799 | 0.7116666 | 18.32368 | 3.816153 | 0.1927516 | 0.9191507 | 2.598668 | 7.294685 | 5.023408 | 0.0818478
DCB-11_tr1 114 | 2947.652 | 61.38318 | 0.7272961 | 18.14407 | 3.60837 | 0.1860406 | 0.9161989 | 2.494171 | 7.298516 | 5.141672 | 0.1004824
DCB-11_tr1 115 | 2973.664 | 61.40462 | 0.7598233 | 18.26567 | 3.544544 | 0.2040674 | 0.8458758 | 2.438155 | 7.334953 | 5.142663 | 0.05962211
DCB-11_tr1 116 | 2999.774 | 61.22655 | 0.7478145 | 18.43018 | 3.559565 | 0.2195915 | 0.8380786 | 2.41724 | 7.40471 | 5.089463 | 0.06680558
DCB-11_tr1 117 | 3025.883 | 61.30453 | 0.6817006 | 18.48015 | 3.427603 | 0.2156705 | 0.7954723 | 2.405516 | 7.484976 | 5.151728 | 0.05265293
DCB-11_tr1 118 | 3051.995 | 61.71883 | 0.7039354 | 18.21178 | 3.459621 | 0.1921784 | 0.7953023 | 2.381698 | 7.309349 | 5.163767 | 0.06354616
DCB-11_tr1 119 | 3078.004 | 61.62579 | 0.7090821 | 18.24617 | 3.495041 | 0.1649865 | 0.7309775 | 2.251217 | 7.545176 | 5.119207 | 0.1123553
DCB-11_tr1 120 | 3104.114 | 61.3978 | 0.810868 | 18.38049 | 3.373505 | 0.2278649 | 0.7001557 | 2.300117 | 7.493271 | 5.234045 | 0.08188417
DCB-11_tr1 121 | 3130.226 | 61.51308 | 0.7171749 | 18.48463 | 3.234298 | 0.1918062 | 0.6782815 | 2.272197 | 7.522814 | 5.281323 | 0.1043982
DCB-11_tr1 122 | 3156.335 | 61.44058 | 0.7186656 | 18.58053 | 3.437808 | 0.1894887 | 0.690938 | 2.158862 | 7.479279 | 5.218101 | 0.08574057
DCB-11_tr1 123 | 3182.345 | 61.67401 | 0.6901104 | 18.48071 | 3.448505 | 0.1619876 | 0.6239032 | 2.169386 | 7.480289 | 5.177874 | 0.0932222
DCB-11_tr1 124 | 3208.454 | 61.41498 | 0.7154497 | 18.38557 | 3.666872 | 0.2216511 | 0.655018 | 2.089502 | 7.477141 | 5.254484 | 0.119327
DCB-11_tr1 125 | 3234.566 | 61.56029 | 0.7456035 | 18.50403 | 3.542669 | 0.2256013 | 0.6609902 | 2.115333 | 7.444739 | 5.144572 | 0.05616928
DCB-11_tr1 126 | 3260.676 | 61.75213 | 0.7895905 | 18.34516 | 3.373705 | 0.2076521 | 0.6159832 | 2.071393 | 7.454965 | 5.281028 | 0.1083892
DCB-11_tr1 127 | 3286.685 | 61.75074 | 0.6788172 | 18.10589 | 3.567866 | 0.2296557 | 0.6329886 | 2.112013 | 7.607346 | 5.228769 | 0.08591585
DCB-11_tr1 128 | 3312.797 | 61.79888 | 0.7220291 | 18.36848 | 3.556844 | 0.1543691 | 0.6361318 | 2.060304 | 7.462197 | 5.166136 | 0.07462197
DCB-11_tr1 129 | 3338.907 | 61.55151 | 0.7594044 | 18.47669 | 3.433722 | 0.2310609 | 0.6067264 | 2.033663 | 7.419292 | 5.406068 | 0.08185748
DCB-11_tr1 130 | 3365.016 | 62.22014 | 0.788108 | 18.5594 | 3.445281 | 0.2551149 | 0.6299942 | 2.091778 | 6.613709 | 5.321729 | 0.07475029
DCB-11_tr1 131 | 3391.025 | 63.09089 | 0.7747512 | 18.92935 | 3.577855 | 0.196054 | 0.6368373 | 2.028144 | 5.314778 | 5.356381 | 0.09495876
DCB-11_tr1 132 | 3417.138 | 62.1348 | 0.7664526 | 18.37717 | 3.42451 | 0.2392015 | 0.6265927 | 1.974492 | 7.034128 | 5.306447 | 0.1162071
DCB-11_tr1 133 | 3443.247 | 62.07644 | 0.728248 | 18.56723 | 3.445252 | 0.2055805 | 0.6503688 | 1.980504 | 7.055547 | 5.260715 | 0.03012017
DCB-11_tr1 134 | 3469.356 | 61.85705 | 0.7042804 | 18.28272 | 3.473614 | 0.2658651 | 0.6192899 | 1.9629 | 7.450799 | 5.323467 | 0.06001747
DCB-11_tr1 135 | 3495.368 | 61.872 | 0.7449205 | 18.2699 | 3.326452 | 0.2336704 | 0.636427 | 1.965165 | 7.553604 | 5.312088 | 0.08577128
DCB-11_tr1 136 | 3521.478 | 61.2728 | 0.7355831 | 18.34058 | 3.744449 | 0.2265237 | 0.6074672 | 1.959904 | 7.561105 | 5.446471 | 0.1051128
DCB-11_tr1 138 | 3573.699 | 61.46068 | 0.7966436 | 18.41031 | 3.512629 | 0.2071418 | 0.6217353 | 1.952608 | 7.541821 | 5.413581 | 0.08285672
DCB-11_tr1 139 | 3599.709 | 61.50791 | 0.7357879 | 18.65218 | 3.357599 | 0.2195828 | 0.5879917 | 1.987781 | 7.631842 | 5.262984 | 0.05633762
DCB-11_tr1 140 | 3625.818 | 61.62806 | 0.7409297 | 18.22109 | 3.410694 | 0.2525757 | 0.6176121 | 1.915314 | 7.630531 | 5.448916 | 0.1342769
DCB-11_tr1 141 | 3651.928 | 62.1363 | 0.712415 | 18.37558 | 3.220888 | 0.2221587 | 0.6095943 | 1.909821 | 7.484435 | 5.264913 | 0.06390159
DCB-11_tr1 142 | 3678.04 | 61.68495 | 0.7420715 | 18.50034 | 3.42637 | 0.2381996 | 0.6229203 | 1.831513 | 7.511262 | 5.371067 | 0.07130554
DCB-11_tr1 143 | 3704.049 | 61.85269 | 0.6881411 | 18.41138 | 3.428757 | 0.213518 | 0.5711477 | 1.922182 | 7.522484 | 5.340548 | 0.04914551
DCB-11_tr1 144 | 3730.158 | 61.49631 | 0.7717285 | 18.59859 | 3.526964 | 0.1975715 | 0.605428 | 1.814746 | 7.587074 | 5.300699 | 0.1008876
DCB-11_tr1 145 | 3756.271 | 61.59667 | 0.7321151 | 18.6392 | 3.378677 | 0.2321942 | 0.6160694 | 1.879325 | 7.517299 | 5.329888 | 0.07856194
DCB-11_tr1 146 | 3782.38 | 61.65749 | 0.7688335 | 18.52101 | 3.450092 | 0.2369614 | 0.5978783 | 1.807683 | 7.602599 | 5.319753 | 0.03770311
DCB-11_tr1 147 | 3808.389 | 61.76089 | 0.7528487 | 18.34665 | 3.468214 | 0.2682222 | 0.6104262 | 1.816195 | 7.593131 | 5.304931 | 0.07849656
DCB-11_tr1 148 | 3834.502 | 61.21695 | 0.7380123 | 18.55492 | 3.510942 | 0.259034 | 0.5954313 | 1.877946 | 7.685289 | 5.4093 | 0.1521748
DCB-11_tr1 149 | 3860.611 | 61.66639 | 0.7399557 | 18.36065 | 3.471422 | 0.1894434 | 0.5813352 | 1.822753 | 7.659657 | 5.396577 | 0.1118228
DCB-11_tr1 150 | 3886.72 | 61.81187 | 0.7613702 | 18.3329 | 3.370623 | 0.2564962 | 0.5894479 | 1.818903 | 7.61473 | 5.395051 | 0.04860684
DCB-11_tr1 151 | 3912.73 | 61.65886 | 0.7314009 | 18.44205 | 3.315657 | 0.1752561 | 0.6175153 | 1.843176 | 7.681615 | 5.436853 | 0.09761623
DCB-11_tr1 152 | 3938.842 | 61.62021 | 0.7495126 | 18.24303 | 3.527601 | 0.2230387 | 0.6041017 | 1.825328 | 7.752518 | 5.383693 | 0.0709622
DCB-11_tr1 153 | 3964.951 | 61.68758 | 0.7267011 | 18.40949 | 3.453689 | 0.2815929 | 0.6165702 | 1.793066 | 7.640906 | 5.297695 | 0.09270966
DCB-11_tr1 154 | 3991.061 | 61.93806 | 0.7454329 | 18.31248 | 3.366869 | 0.2630879 | 0.5877649 | 1.816877 | 7.565189 | 5.306924 | 0.09731071
DCB-11_tr1 155 | 4017.073 | 61.65501 | 0.6717883 | 18.57541 | 3.374516 | 0.1943721 | 0.6392891 | 1.848197 | 7.5693 | 5.34731 | 0.1248052
DCB-11_tr1 156 | 4043.182 | 61.5644 | 0.7640436 | 18.59588 | 3.388492 | 0.246176 | 0.5469556 | 1.826928 | 7.644519 | 5.307276 | 0.1153312
DCB-11_tr1 157 | 4069.292 | 61.81558 | 0.7093946 | 18.34055 | 3.49491 | 0.2386642 | 0.6010421 | 1.896942 | 7.618698 | 5.216592 | 0.06763012
DCB-11_tr1 158 | 4095.401 | 61.70795 | 0.7605315 | 18.48778 | 3.34277 | 0.2139988 | 0.6130805 | 1.743162 | 7.669915 | 5.352534 | 0.1082811
DCB-11_tr1 159 | 4121.413 | 61.74902 | 0.7343044 | 18.39594 | 3.301048 | 0.278494 | 0.6161616 | 1.849814 | 7.613873 | 5.375701 | 0.0856433
DCB-11_tr1 160 | 4147.522 | 62.02068 | 0.7285197 | 18.20272 | 3.203187 | 0.2474256 | 0.5940269 | 1.827459 | 7.699968 | 5.389978 | 0.08603431
DCB-11_tr1 161 | 4173.632 | 61.71099 | 0.7427471 | 18.4815 | 3.261441 | 0.2483003 | 0.6163919 | 1.753794 | 7.712591 | 5.404967 | 0.06728005
DCB-11_tr1 162 | 4199.744 | 61.29748 | 0.7519322 | 18.46941 | 3.525325 | 0.1956915 | 0.5973524 | 1.819191 | 7.852327 | 5.416461 | 0.07482322
DCB-11_tr1 163 | 4225.753 | 61.58133 | 0.6996613 | 18.53319 | 3.36217 | 0.2387553 | 0.5936395 | 1.784219 | 7.724739 | 5.373283 | 0.1090127
DCB-11_tr1 164 | 4251.863 | 61.90558 | 0.7432776 | 18.26369 | 3.418667 | 0.2263712 | 0.5739869 | 1.78633 | 7.658634 | 5.348725 | 0.07473842
DCB-11_tr1 165 | 4277.975 | 61.57433 | 0.7220194 | 18.40543 | 3.539109 | 0.2365236 | 0.5846732 | 1.820995 | 7.633776 | 5.370392 | 0.1127577
DCB-11_tr1 166 | 4304.084 | 61.66465 | 0.7941644 | 18.51068 | 3.302181 | 0.2507402 | 0.6126469 | 1.763898 | 7.64014 | 5.342971 | 0.117935
DCB-11_tr1 167 | 4330.094 | 61.51655 | 0.7737988 | 18.44574 | 3.42271 | 0.2642865 | 0.6010237 | 1.742098 | 7.736964 | 5.390256 | 0.1065754
DCB-11_tr1 168 | 4356.203 | 61.7081 | 0.6806901 | 18.24011 | 3.514433 | 0.229774 | 0.5924183 | 1.798321 | 7.789298 | 5.37441 | 0.07244664
DCB-11_tr1 169 | 4382.315 | 61.23514 | 0.7583933 | 18.4679 | 3.546001 | 0.2413535 | 0.6448393 | 1.834492 | 7.799153 | 5.370245 | 0.1024856
DCB-11_tr1 170 | 4408.425 | 61.35956 | 0.7850746 | 18.6025 | 3.482846 | 0.2589599 | 0.6072445 | 1.741423 | 7.764699 | 5.33695 | 0.06074494
DCB-11_tr1 171 | 4434.434 | 61.74474 | 0.7402184 | 18.32325 | 3.295106 | 0.2471843 | 0.5573964 | 1.775867 | 7.863088 | 5.327601 | 0.1255425
DCB-11_tr1 172 | 4460.546 | 61.48126 | 0.7531096 | 18.4669 | 3.521404 | 0.236364 | 0.5923944 | 1.729992 | 7.759373 | 5.394709 | 0.06449083
DCB-11_tr1 173 | 4486.656 | 61.5047 | 0.780688 | 18.71927 | 3.376447 | 0.2594425 | 0.5890823 | 1.775457 | 7.553389 | 5.316108 | 0.1254109
DCB-11_tr1 174 | 4512.765 | 61.36041 | 0.7615595 | 18.44306 | 3.40092 | 0.2481336 | 0.6088777 | 1.828894 | 7.78821 | 5.476406 | 0.08353318
DCB-11_tr1 175 | 4538.777 | 61.55181 | 0.7747179 | 18.50851 | 3.40704 | 0.2190532 | 0.607333 | 1.770024 | 7.72467 | 5.361228 | 0.07560969
DCB-11_tr1 176 | 4564.887 | 61.50769 | 0.6964026 | 18.45231 | 3.398839 | 0.237816 | 0.6190816 | 1.85858 | 7.762907 | 5.360102 | 0.1062779
DCB-11_tr1 177 | 4590.996 | 61.63705 | 0.7608484 | 18.30396 | 3.383148 | 0.206588 | 0.6411529 | 1.80983 | 7.794609 | 5.367791 | 0.09501608
DCB-11_tr1 178 | 4617.105 | 61.64051 | 0.7692712 | 18.53951 | 3.36614 | 0.2001155 | 0.5730674 | 1.811745 | 7.699917 | 5.34259 | 0.05713174
DCB-11_tr1 179 | 4643.117 | 61.68079 | 0.7599607 | 18.32478 | 3.517292 | 0.250825 | 0.591787 | 1.722755 | 7.772908 | 5.322083 | 0.05680991
DCB-11_tr1 180 | 4669.227 | 61.40701 | 0.7635578 | 18.60383 | 3.613989 | 0.1972293 | 0.5886079 | 1.735125 | 7.731062 | 5.287512 | 0.07207444
Transect 2
DCB-11_tr2 001 | 0 | 46.78282 | 3.266392 | 16.54475 | 10.86315 | 0.2530124 | 4.968746 | 8.596888 | 5.756085 | 2.255619 | 0.7125416
DCB-11_tr2 002 | 43.00012 | 46.75843 | 3.221041 | 16.42518 | 11.10299 | 0.2043548 | 4.991547 | 8.617885 | 5.727481 | 2.197134 | 0.7539583
DCB-11_tr2 003 | 86.00023 | 46.55952 | 3.180557 | 16.67931 | 10.95643 | 0.3115669 | 4.967625 | 8.509851 | 5.81861 | 2.329572 | 0.6869577
DCB-11_tr2 004 | 128.9006 | 46.96564 | 3.22438 | 16.44009 | 11.04138 | 0.2282521 | 4.942635 | 8.506423 | 5.642664 | 2.291007 | 0.7175305
DCB-11_tr2 005 | 171.9007 | 46.71878 | 3.336299 | 16.45907 | 11.06804 | 0.246992 | 4.925013 | 8.515506 | 5.740552 | 2.277156 | 0.7125911
DCB-11_tr2 006 | 214.9008 | 46.95554 | 3.306578 | 16.6934 | 10.63669 | 0.2207595 | 4.975918 | 8.517915 | 5.703579 | 2.247189 | 0.7424283
DCB-11_tr2 007 | 257.9009 | 46.89023 | 3.235638 | 16.46462 | 11.06482 | 0.2535467 | 4.986066 | 8.508137 | 5.633193 | 2.227817 | 0.7359221
DCB-11_tr2 008 | 300.8013 | 46.82189 | 3.239384 | 16.52725 | 11.00751 | 0.2114124 | 4.9017 | 8.599286 | 5.722202 | 2.248388 | 0.7209761
DCB-11_tr2 009 | 343.8015 | 47.07189 | 3.228568 | 16.55298 | 10.78994 | 0.1719449 | 4.921726 | 8.434239 | 5.773563 | 2.240016 | 0.8151345
DCB-11_tr2 010 | 386.8016 | 47.08916 | 3.204635 | 16.53971 | 10.98431 | 0.2352877 | 4.965076 | 8.464874 | 5.650277 | 2.22427 | 0.6424028
DCB-11_tr2 011 | 429.8017 | 46.88652 | 3.162559 | 16.54506 | 11.13263 | 0.167467 | 4.871189 | 8.44764 | 5.858162 | 2.249874 | 0.6788889
DCB-11_tr2 012 | 472.7021 | 46.66576 | 3.143509 | 16.54311 | 11.24043 | 0.2194106 | 4.93224 | 8.520286 | 5.726055 | 2.296773 | 0.7124229
DCB-11_tr2 013 | 515.7022 | 47.17557 | 3.27254 | 16.35207 | 10.94388 | 0.2190902 | 4.93006 | 8.393852 | 5.73757 | 2.241902 | 0.7334527
DCB-11_tr2 014 | 558.7023 | 47.15301 | 3.203244 | 16.37448 | 11.08491 | 0.1863993 | 4.910235 | 8.450663 | 5.658361 | 2.254915 | 0.7237856
DCB-11_tr2 015 | 601.7024 | 47.08865 | 3.189944 | 16.65742 | 10.98524 | 0.1953049 | 4.816605 | 8.429058 | 5.65106 | 2.239299 | 0.7474187
DCB-11_tr2 016 | 644.6028 | 47.28215 | 3.26303 | 16.2304 | 10.81673 | 0.1863529 | 4.883951 | 8.549562 | 5.699708 | 2.26717 | 0.8209487
DCB-11_tr2 017 | 687.6029 | 47.11549 | 3.200578 | 16.56645 | 10.76075 | 0.2289317 | 4.912516 | 8.527787 | 5.731268 | 2.243595 | 0.7126338
DCB-11_tr2 018 | 730.603 | 47.15373 | 3.250156 | 16.4731 | 10.6927 | 0.229099 | 4.912288 | 8.54357 | 5.568671 | 2.40321 | 0.7734736
DCB-11_tr2 019 | 773.6031 | 47.23791 | 3.321251 | 16.2572 | 10.90513 | 0.2254008 | 4.918413 | 8.525248 | 5.61651 | 2.316414 | 0.6765197
DCB-11_tr2 020 | 816.5035 | 47.29418 | 3.21722 | 16.41097 | 10.78345 | 0.2503563 | 4.935865 | 8.27884 | 5.763749 | 2.263581 | 0.8017899
DCB-11_tr2 021 | 859.5036 | 46.95228 | 3.249403 | 16.35286 | 11.0395 | 0.2313744 | 4.879396 | 8.605096 | 5.652056 | 2.265056 | 0.7729768
DCB-11_tr2 022 | 902.5037 | 47.13804 | 3.224564 | 16.61075 | 10.91473 | 0.2331445 | 4.921704 | 8.369017 | 5.653595 | 2.269924 | 0.664536
DCB-11_tr2 023 | 945.5039 | 47.08653 | 3.244441 | 16.49609 | 10.79725 | 0.2625048 | 4.877196 | 8.490324 | 5.572433 | 2.29639 | 0.8768419
DCB-11_tr2 024 | 988.4043 | 47.29847 | 3.241936 | 16.50536 | 10.68677 | 0.2738222 | 4.952665 | 8.374122 | 5.702428 | 2.249291 | 0.7151267
DCB-11_tr2 025 | 1031.404 | 47.18242 | 3.267863 | 16.42419 | 10.74787 | 0.2512435 | 4.838135 | 8.509175 | 5.66571 | 2.334188 | 0.7791943
DCB-11_tr2 026 | 1074.404 | 47.25209 | 3.221492 | 16.3194 | 10.86194 | 0.2317567 | 4.895821 | 8.41403 | 5.78597 | 2.278358 | 0.7391418
DCB-11_tr2 027 | 1117.405 | 47.18283 | 3.278054 | 16.42199 | 10.91275 | 0.2229077 | 4.853635 | 8.311453 | 5.763031 | 2.305212 | 0.7481365
DCB-11_tr2 028 | 1160.405 | 47.10458 | 3.120492 | 16.45158 | 10.81558 | 0.1926426 | 4.935473 | 8.480522 | 5.816428 | 2.303221 | 0.7794863
DCB-11_tr2 029 | 1203.305 | 47.38732 | 3.167658 | 16.45482 | 10.55532 | 0.2133386 | 4.985342 | 8.450632 | 5.686904 | 2.285391 | 0.8132804
DCB-11_tr2 030 | 1246.305 | 47.20718 | 3.16058 | 16.47107 | 10.74385 | 0.2606948 | 4.942383 | 8.421142 | 5.790861 | 2.280284 | 0.7219485
DCB-11_tr2 031 | 1289.305 | 47.36706 | 3.224047 | 16.37393 | 10.77149 | 0.2467189 | 4.851926 | 8.424805 | 5.739861 | 2.230406 | 0.7697544
DCB-11_tr2 032 | 1332.305 | 46.98515 | 3.208794 | 16.27542 | 11.0151 | 0.2490234 | 4.881574 | 8.427028 | 5.775828 | 2.367143 | 0.8149284
DCB-11_tr2 033 | 1375.206 | 47.22372 | 3.128585 | 16.4435 | 11.01852 | 0.2636649 | 4.856154 | 8.353427 | 5.741006 | 2.254267 | 0.7171517
DCB-11_tr2 034 | 1418.206 | 47.25317 | 3.205404 | 16.60017 | 10.62453 | 0.2190713 | 4.797492 | 8.459294 | 5.625377 | 2.335062 | 0.8804246
DCB-11_tr2 035 | 1461.206 | 47.56197 | 3.187033 | 16.25281 | 10.70462 | 0.2136689 | 4.870549 | 8.555226 | 5.675249 | 2.287041 | 0.6918298
DCB-11_tr2 036 | 1504.206 | 47.48297 | 3.300955 | 16.48362 | 10.4636 | 0.2040879 | 4.877373 | 8.411087 | 5.681451 | 2.306437 | 0.7884204
DCB-11_tr2 037 | 1547.107 | 46.85507 | 3.346791 | 16.50169 | 10.9061 | 0.1964788 | 4.993792 | 8.414487 | 5.595581 | 2.38604 | 0.8039689
DCB-11_tr2 038 | 1590.107 | 47.34033 | 3.285315 | 16.39478 | 10.64018 | 0.1865211 | 4.864385 | 8.531221 | 5.796991 | 2.289123 | 0.671158
DCB-11_tr2 039 | 1633.107 | 47.31426 | 3.257946 | 16.51186 | 10.63063 | 0.1908225 | 4.865763 | 8.462197 | 5.701405 | 2.316526 | 0.7485871
DCB-11_tr2 040 | 1676.107 | 47.17983 | 3.192541 | 16.47013 | 10.61361 | 0.2683003 | 4.957953 | 8.36192 | 5.835373 | 2.336263 | 0.7840754
DCB-11_tr2 041 | 1719.007 | 47.38831 | 3.135293 | 16.66878 | 10.63044 | 0.2595853 | 4.856009 | 8.329111 | 5.679419 | 2.269656 | 0.7834009
DCB-11_tr2 042 | 1762.007 | 47.24727 | 3.300981 | 16.35726 | 10.86265 | 0.2602818 | 4.893467 | 8.342096 | 5.726622 | 2.299086 | 0.7102909
DCB-11_tr2 043 | 1805.007 | 47.17101 | 3.112862 | 16.55235 | 10.91095 | 0.2503038 | 4.876463 | 8.308048 | 5.822008 | 2.326678 | 0.6693184
DCB-11_tr2 044 | 1848.008 | 47.41556 | 3.199888 | 16.32791 | 10.81816 | 0.2627723 | 4.821023 | 8.423547 | 5.73225 | 2.288662 | 0.7102268
DCB-11_tr2 045 | 1890.908 | 47.50825 | 3.174271 | 16.50621 | 10.72903 | 0.2362715 | 4.846053 | 8.200199 | 5.713687 | 2.433607 | 0.6524184
DCB-11_tr2 046 | 1933.908 | 47.13461 | 3.156382 | 16.33085 | 11.0315 | 0.2425875 | 4.898199 | 8.402944 | 5.795498 | 2.364648 | 0.642783
DCB-11_tr2 047 | 1976.908 | 47.28457 | 3.240259 | 16.38073 | 10.82901 | 0.2580597 | 4.78123 | 8.306463 | 5.81558 | 2.332565 | 0.7715406
DCB-11_tr2 048 | 2019.908 | 47.16411 | 3.212121 | 16.29383 | 10.87669 | 0.2259086 | 4.844684 | 8.364235 | 5.915391 | 2.374637 | 0.7283988
DCB-11_tr2 049 | 2062.809 | 47.23102 | 3.251868 | 16.39615 | 11.05004 | 0.2383651 | 4.840969 | 8.187552 | 5.83021 | 2.357341 | 0.6164869
DCB-11_tr2 050 | 2105.809 | 47.67672 | 3.174944 | 16.32678 | 10.71281 | 0.1955429 | 4.762415 | 8.326342 | 5.792695 | 2.333899 | 0.6978568
DCB-11_tr2 051 | 2148.809 | 47.34108 | 3.201863 | 16.48484 | 10.83139 | 0.254881 | 4.850347 | 8.200151 | 5.706291 | 2.367054 | 0.7621068
DCB-11_tr2 052 | 2191.809 | 47.475 | 3.145165 | 16.39524 | 10.88057 | 0.2251556 | 4.919634 | 8.054173 | 5.737802 | 2.443878 | 0.723388
DCB-11_tr2 053 | 2234.809 | 47.40839 | 3.212695 | 16.41222 | 10.74773 | 0.2108331 | 4.871883 | 8.158555 | 5.833578 | 2.346113 | 0.7979954
DCB-11_tr2 054 | 2277.71 | 47.11818 | 3.359548 | 16.49136 | 10.81817 | 0.2665452 | 4.796335 | 8.198141 | 5.884491 | 2.345345 | 0.7218802
DCB-11_tr2 055 | 2320.71 | 47.20967 | 3.230918 | 16.54783 | 10.84058 | 0.2130918 | 4.942029 | 7.875363 | 5.792271 | 2.614493 | 0.7337585
DCB-11_tr2 056 | 2363.71 | 47.24572 | 3.199699 | 16.32586 | 10.91911 | 0.2273582 | 4.868189 | 8.24741 | 5.818595 | 2.386574 | 0.7614862
DCB-11_tr2 057 | 2406.71 | 47.44872 | 3.338905 | 16.38517 | 10.60342 | 0.2297764 | 4.661666 | 8.192585 | 5.952425 | 2.421506 | 0.7658147
DCB-11_tr2 058 | 2449.61 | 47.26223 | 3.224828 | 16.51535 | 10.76352 | 0.2263723 | 4.641637 | 8.099075 | 6.005581 | 2.47413 | 0.7872809
DCB-11_tr2 059 | 2492.61 | 47.58005 | 3.299308 | 16.43289 | 10.69358 | 0.2737046 | 4.67844 | 7.998965 | 5.856006 | 2.440002 | 0.7470651
DCB-11_tr2 060 | 2535.611 | 47.84548 | 3.23052 | 16.35319 | 10.57837 | 0.2607642 | 4.645192 | 7.875712 | 5.99652 | 2.502069 | 0.7121924
DCB-11_tr2 061 | 2578.611 | 47.84739 | 3.196155 | 16.43436 | 10.47453 | 0.2805866 | 4.704572 | 7.847985 | 5.780505 | 2.626543 | 0.807372
DCB-11_tr2 062 | 2621.511 | 47.44473 | 3.296094 | 16.31144 | 10.60666 | 0.2799567 | 4.711724 | 8.018382 | 5.979452 | 2.503764 | 0.8477934
DCB-11_tr2 063 | 2664.511 | 47.87186 | 3.164215 | 16.56498 | 10.61374 | 0.2419263 | 4.515817 | 7.858151 | 5.930285 | 2.493653 | 0.7453718
DCB-11_tr2 064 | 2707.511 | 47.93717 | 3.234442 | 16.404 | 10.37761 | 0.2720303 | 4.561933 | 7.880661 | 6.057994 | 2.570697 | 0.7034649
DCB-11_tr2 065 | 2750.511 | 47.93348 | 3.18007 | 16.49199 | 10.33259 | 0.2359168 | 4.595782 | 7.934328 | 6.04319 | 2.493344 | 0.7593078
DCB-11_tr2 066 | 2793.412 | 48.18007 | 3.152263 | 16.50984 | 10.3002 | 0.2948789 | 4.501726 | 7.675074 | 6.062044 | 2.540787 | 0.7831106
DCB-11_tr2 067 | 2836.412 | 48.25436 | 3.214842 | 16.82505 | 9.972357 | 0.267128 | 4.335807 | 7.698702 | 6.09128 | 2.601484 | 0.7389908
DCB-11_tr2 068 | 2879.412 | 48.65241 | 3.098746 | 16.6742 | 10.01295 | 0.2626556 | 4.31084 | 7.630925 | 6.049932 | 2.645528 | 0.6618035
DCB-11_tr2 069 | 2922.412 | 48.98891 | 3.146563 | 16.68632 | 9.651579 | 0.2582936 | 4.322551 | 7.511492 | 6.11302 | 2.669811 | 0.6514551
DCB-11_tr2 070 | 2965.312 | 49.43172 | 3.033216 | 16.62036 | 9.819863 | 0.2812996 | 4.252042 | 7.160605 | 6.024881 | 2.631557 | 0.7444536
DCB-11_tr2 071 | 3008.313 | 48.97473 | 2.977765 | 16.74729 | 9.841408 | 0.2406499 | 4.276577 | 7.117069 | 6.230076 | 2.819373 | 0.7750636
DCB-11_tr2 072 | 3051.313 | 49.42822 | 2.972887 | 16.90631 | 9.31011 | 0.2818424 | 4.115492 | 7.05664 | 6.252585 | 2.909409 | 0.7664971
DCB-11_tr2 073 | 3094.313 | 50.01335 | 2.892419 | 16.81149 | 9.308934 | 0.2301745 | 4.022789 | 6.859797 | 6.250284 | 2.837008 | 0.7737497
DCB-11_tr2 074 | 3137.213 | 50.18411 | 2.795065 | 16.89744 | 9.009848 | 0.2333455 | 3.9385 | 6.807676 | 6.373594 | 3.038574 | 0.7218466
DCB-11_tr2 075 | 3180.213 | 50.62332 | 2.662723 | 17.19719 | 8.840663 | 0.281954 | 3.767806 | 6.441054 | 6.441054 | 3.115281 | 0.62895
DCB-11_tr2 076 | 3223.213 | 51.4027 | 2.449759 | 17.24335 | 8.394648 | 0.2782377 | 3.558486 | 6.37782 | 6.589006 | 3.167792 | 0.5382078
DCB-11_tr2 077 | 3266.214 | 51.6753 | 2.37624 | 17.42576 | 8.353804 | 0.2449111 | 3.506274 | 6.04093 | 6.495056 | 3.26337 | 0.6183505
DCB-11_tr2 078 | 3309.214 | 52.22536 | 2.392301 | 16.83761 | 8.196571 | 0.242629 | 3.503479 | 6.09187 | 6.850085 | 3.189734 | 0.4703551
DCB-11_tr2 079 | 3352.114 | 52.95076 | 2.156079 | 17.48115 | 7.546276 | 0.2848349 | 3.255256 | 5.707268 | 6.690186 | 3.445499 | 0.4826869
DCB-11_tr2 080 | 3395.114 | 53.66122 | 1.972994 | 17.67254 | 7.38554 | 0.2103824 | 3.017521 | 5.4653 | 6.710291 | 3.439551 | 0.464656
DCB-11_tr2 081 | 3438.114 | 54.343 | 1.85082 | 17.68213 | 7.141864 | 0.1765076 | 2.833741 | 5.144651 | 6.880449 | 3.586617 | 0.3602302
DCB-11_tr2 082 | 3481.114 | 55.29413 | 1.707969 | 17.79157 | 6.6547 | 0.2057578 | 2.657662 | 4.830194 | 6.928903 | 3.659558 | 0.2695628
DCB-11_tr2 083 | 3524.015 | 56.32636 | 1.46801 | 17.74034 | 6.168727 | 0.2122336 | 2.475884 | 4.532126 | 6.987028 | 3.871191 | 0.2181086
DCB-11_tr2 084 | 3567.015 | 57.10084 | 1.3084 | 17.83944 | 5.848998 | 0.1806922 | 2.276931 | 4.230079 | 7.029242 | 4.000297 | 0.185079
DCB-11_tr2 085 | 3610.015 | 57.89469 | 1.191555 | 17.88958 | 5.589182 | 0.1922133 | 2.055309 | 3.932351 | 6.983855 | 4.110618 | 0.1606496
DCB-11_tr2 086 | 3653.015 | 58.43145 | 1.027237 | 18.12957 | 5.121524 | 0.1682038 | 1.90617 | 3.707606 | 7.174322 | 4.220806 | 0.1131134
DCB-11_tr2 087 | 3695.915 | 59.08531 | 0.8754969 | 18.07943 | 4.878411 | 0.1562976 | 1.800615 | 3.433732 | 7.286211 | 4.313102 | 0.0913917
DCB-11_tr2 088 | 3738.916 | 59.7943 | 0.8018633 | 18.38214 | 4.459449 | 0.1718877 | 1.595143 | 3.171862 | 7.128837 | 4.417576 | 0.07694119
DCB-11_tr2 089 | 3781.916 | 60.39721 | 0.8039368 | 18.07974 | 4.526732 | 0.1241113 | 1.456982 | 3.058603 | 7.177521 | 4.322825 | 0.05233609
DCB-11_tr2 090 | 3824.916 | 60.26421 | 0.7399304 | 18.6582 | 4.058867 | 0.1878406 | 1.325792 | 2.810792 | 7.362596 | 4.488876 | 0.1028876
DCB-11_tr2 091 | 3867.816 | 60.76359 | 0.6932287 | 18.38622 | 3.949633 | 0.1542138 | 1.185833 | 2.702932 | 7.385919 | 4.682987 | 0.09544074
DCB-11_tr2 092 | 3910.816 | 60.68281 | 0.7072909 | 18.83546 | 3.843972 | 0.1564601 | 1.10135 | 2.5765 | 7.345104 | 4.68549 | 0.06555531
DCB-11_tr2 093 | 3953.816 | 61.03033 | 0.7130525 | 18.53475 | 3.662869 | 0.2000409 | 1.017417 | 2.466402 | 7.462177 | 4.817355 | 0.09561243
DCB-11_tr2 094 | 3996.817 | 61.02756 | 0.6753744 | 18.73424 | 3.841042 | 0.1826326 | 0.9169309 | 2.354862 | 7.3995 | 4.77252 | 0.09534575
DCB-11_tr2 095 | 4039.717 | 61.31331 | 0.7244413 | 18.78065 | 3.512253 | 0.1748831 | 0.8754578 | 2.261599 | 7.389281 | 4.82544 | 0.1426788
DCB-11_tr2 096 | 4082.717 | 61.44437 | 0.7535157 | 18.77264 | 3.445478 | 0.1859514 | 0.7680285 | 2.140373 | 7.433881 | 4.938519 | 0.1172507
DCB-11_tr2 097 | 4125.717 | 61.24673 | 0.7371845 | 18.74429 | 3.629281 | 0.1890163 | 0.7956096 | 2.118829 | 7.562749 | 4.887991 | 0.08831949
DCB-11_tr2 098 | 4168.717 | 61.51585 | 0.7099029 | 18.74998 | 3.391956 | 0.1792293 | 0.7340863 | 2.104269 | 7.558619 | 4.993713 | 0.06239524
DCB-11_tr2 099 | 4211.618 | 61.28164 | 0.7269045 | 18.88501 | 3.469962 | 0.1727621 | 0.701353 | 2.039917 | 7.570827 | 5.026188 | 0.1254444
DCB-11_tr2 100 | 4254.618 | 61.78246 | 0.6936332 | 18.7261 | 3.417171 | 0.1727512 | 0.6836446 | 1.913616 | 7.54932 | 4.983813 | 0.07749093
DCB-11_tr2 101 | 4297.618 | 61.35721 | 0.7641362 | 18.91219 | 3.478585 | 0.1936273 | 0.6415475 | 1.959324 | 7.554397 | 5.039758 | 0.0992235
DCB-11_tr2 102 | 4340.618 | 61.59258 | 0.7303977 | 18.69016 | 3.376428 | 0.2176162 | 0.6593837 | 1.98229 | 7.580626 | 5.086426 | 0.08408395
DCB-11_tr2 103 | 4383.518 | 61.8298 | 0.7421243 | 18.67818 | 3.314544 | 0.2642254 | 0.6286168 | 1.792772 | 7.650551 | 5.055201 | 0.04398546
DCB-11_tr2 104 | 4426.519 | 61.58342 | 0.7096935 | 19.01226 | 3.365557 | 0.2159392 | 0.5938849 | 1.912723 | 7.483661 | 5.027431 | 0.09542713
DCB-11_tr2 105 | 4469.519 | 61.76009 | 0.7252243 | 18.61623 | 3.580447 | 0.1951921 | 0.5930313 | 1.805973 | 7.643887 | 5.050426 | 0.02950456
DCB-11_tr2 106 | 4512.519 | 61.62424 | 0.7286961 | 18.7388 | 3.510905 | 0.2451345 | 0.6048188 | 1.886456 | 7.482943 | 5.093432 | 0.08457612
DCB-11_tr2 107 | 4555.519 | 61.72646 | 0.7634203 | 18.9155 | 3.347876 | 0.2387454 | 0.5992697 | 1.726248 | 7.48041 | 5.084586 | 0.1174895
DCB-11_tr2 108 | 4598.419 | 61.72814 | 0.7306981 | 18.85029 | 3.3815 | 0.2193775 | 0.6174914 | 1.774763 | 7.477107 | 5.124758 | 0.09587919
DCB-11_tr2 109 | 4641.419 | 61.64681 | 0.7713675 | 18.8174 | 3.337899 | 0.2249952 | 0.576622 | 1.794121 | 7.656305 | 5.090295 | 0.08417763
DCB-11_tr2 110 | 4684.419 | 61.42799 | 0.7381224 | 18.78628 | 3.547353 | 0.2645822 | 0.5979075 | 1.742191 | 7.7559 | 5.058652 | 0.08102239
DCB-11_tr2 111 | 4727.42 | 61.98911 | 0.7366517 | 18.64184 | 3.304547 | 0.2476837 | 0.5640809 | 1.730953 | 7.626685 | 5.077463 | 0.08098763
DCB-11_tr2 112 | 4770.32 | 61.49135 | 0.7181502 | 18.99136 | 3.584462 | 0.1925338 | 0.5939517 | 1.666461 | 7.672007 | 5.030824 | 0.05890257
DCB-11_tr2 113 | 4813.32 | 61.48268 | 0.7321071 | 18.8975 | 3.358386 | 0.2591958 | 0.6130371 | 1.642346 | 7.727446 | 5.169177 | 0.1181225
DCB-11_tr2 114 | 4856.32 | 61.3023 | 0.7349167 | 18.87994 | 3.564816 | 0.2562277 | 0.5690116 | 1.704003 | 7.809143 | 5.080647 | 0.09899945
DCB-11_tr2 115 | 4899.32 | 61.46843 | 0.7533592 | 19.00902 | 3.364984 | 0.2550908 | 0.5697482 | 1.651141 | 7.670491 | 5.162428 | 0.09530637
DCB-11_tr2 116 | 4942.221 | 61.80015 | 0.6912686 | 18.86707 | 3.343665 | 0.2414985 | 0.6133895 | 1.614183 | 7.683092 | 5.09411 | 0.05157
DCB-11_tr2 117 | 4985.221 | 61.71047 | 0.7328184 | 18.67293 | 3.477676 | 0.2762298 | 0.5949646 | 1.660512 | 7.623734 | 5.159075 | 0.09158925
DCB-11_tr2 118 | 5028.221 | 61.53274 | 0.7896333 | 18.95498 | 3.416733 | 0.2494741 | 0.6036579 | 1.661058 | 7.61143 | 5.161895 | 0.01839779
DCB-11_tr2 119 | 5071.221 | 61.11356 | 0.7421903 | 19.08818 | 3.524776 | 0.2516502 | 0.6051738 | 1.652566 | 7.760784 | 5.187802 | 0.07331953
DCB-11_tr2 120 | 5114.121 | 61.66406 | 0.7353586 | 18.78709 | 3.408947 | 0.2332153 | 0.6123118 | 1.666596 | 7.672836 | 5.151298 | 0.06828716
DCB-11_tr2 121 | 5157.122 | 61.76651 | 0.7639819 | 18.43949 | 3.513286 | 0.2303622 | 0.6081982 | 1.609379 | 7.857558 | 5.122665 | 0.08856846
DCB-11_tr2 122 | 5200.122 | 61.60065 | 0.7320384 | 18.77263 | 3.513973 | 0.2784057 | 0.5720229 | 1.623385 | 7.818 | 5.035122 | 0.05377086
DCB-11_tr2 123 | 5243.122 | 61.73783 | 0.7557363 | 18.65008 | 3.34906 | 0.241237 | 0.5781315 | 1.664064 | 7.755167 | 5.180577 | 0.08812214
DCB-11_tr2 124 | 5286.022 | 61.54946 | 0.7979651 | 18.77565 | 3.425288 | 0.2096403 | 0.5881134 | 1.649213 | 7.770328 | 5.137931 | 0.0964155
DCB-11_tr2 125 | 5329.022 | 61.48313 | 0.7414296 | 18.76535 | 3.558945 | 0.2842982 | 0.5916616 | 1.607266 | 7.775409 | 5.082717 | 0.109795
DCB-11_tr2 126 | 5372.022 | 61.25305 | 0.762523 | 18.96626 | 3.401784 | 0.2374969 | 0.6086577 | 1.601455 | 7.913073 | 5.160245 | 0.0954593
DCB-11_tr2 127 | 5415.022 | 61.45322 | 0.7102885 | 19.02596 | 3.46686 | 0.2441421 | 0.6095199 | 1.618564 | 7.758665 | 5.054097 | 0.058686
DCB-11_tr2 128 | 5457.923 | 61.44037 | 0.7101128 | 18.72249 | 3.553709 | 0.2749669 | 0.5705851 | 1.540989 | 7.883153 | 5.178561 | 0.1250612
DCB-11_tr2 129 | 5500.923 | 61.51506 | 0.7391012 | 18.88024 | 3.409949 | 0.2647418 | 0.5892099 | 1.621295 | 7.771755 | 5.146304 | 0.0623414
DCB-11_tr2 130 | 5543.923 | 61.45035 | 0.7322816 | 18.76891 | 3.443067 | 0.2525616 | 0.5652718 | 1.606065 | 7.977838 | 5.122612 | 0.08103804
DCB-11_tr2 131 | 5586.923 | 61.64692 | 0.7386569 | 18.64642 | 3.526855 | 0.2367584 | 0.6204343 | 1.586041 | 7.784123 | 5.144199 | 0.06959799
DCB-11_tr2 132 | 5629.923 | 61.2706 | 0.7502522 | 18.94544 | 3.372983 | 0.2768788 | 0.5615333 | 1.639206 | 7.901816 | 5.222344 | 0.05894839
DCB-11_tr2 133 | 5672.824 | 61.64348 | 0.7296403 | 18.8921 | 3.307955 | 0.2573904 | 0.6012077 | 1.648727 | 7.750066 | 5.114203 | 0.0552376
DCB-11_tr2 134 | 5715.824 | 61.1798 | 0.7676761 | 18.84891 | 3.588258 | 0.2285931 | 0.6088429 | 1.62527 | 7.936382 | 5.160759 | 0.05551246
DCB-11_tr2 135 | 5758.824 | 61.41183 | 0.7306525 | 18.89999 | 3.418196 | 0.2613605 | 0.6232686 | 1.556594 | 7.793486 | 5.22721 | 0.07740899
DCB-11_tr2 136 | 5801.824 | 61.29789 | 0.7983887 | 18.90948 | 3.432345 | 0.1933063 | 0.5930797 | 1.621414 | 7.938614 | 5.137989 | 0.07749098
DCB-11_tr2 137 | 5844.724 | 61.05043 | 0.7267859 | 19.03939 | 3.563296 | 0.2282407 | 0.5814076 | 1.602429 | 7.980518 | 5.186809 | 0.04069326
DCB-11_tr2 138 | 5887.725 | 61.3646 | 0.7699629 | 18.81457 | 3.381806 | 0.2519079 | 0.6082016 | 1.643788 | 7.90484 | 5.172174 | 0.08815729
DCB-11_tr2 139 | 5930.725 | 61.56464 | 0.7722435 | 18.81902 | 3.380474 | 0.196931 | 0.5525653 | 1.621785 | 7.898304 | 5.149694 | 0.04433581
DCB-11_tr2 140 | 5973.725 | 61.23859 | 0.7313234 | 18.82563 | 3.550216 | 0.2784339 | 0.5816244 | 1.611819 | 7.880005 | 5.162035 | 0.1403231
DCB-11_tr2 141 | 6016.625 | 61.36039 | 0.751326 | 18.8882 | 3.55073 | 0.2059003 | 0.6170706 | 1.649303 | 7.878838 | 5.031951 | 0.06628729
DCB-11_tr2 142 | 6059.625 | 61.12287 | 0.7381948 | 19.12394 | 3.424398 | 0.2303303 | 0.5990062 | 1.569955 | 7.89192 | 5.162938 | 0.1364491
DCB-11_tr2 143 | 6102.625 | 61.30042 | 0.7349946 | 18.89325 | 3.578665 | 0.2158777 | 0.5573244 | 1.578823 | 7.883588 | 5.157488 | 0.09957109
DCB-11_tr2 144 | 6145.625 | 61.22289 | 0.7235048 | 19.07133 | 3.363663 | 0.2565057 | 0.6095845 | 1.618366 | 7.890857 | 5.161847 | 0.08144718
DCB-11_tr2 145 | 6188.526 | 61.32471 | 0.7137363 | 18.86671 | 3.346132 | 0.2970481 | 0.5697895 | 1.567842 | 8.06018 | 5.187557 | 0.0662913
DCB-11_tr2 146 | 6231.526 | 61.59098 | 0.7284167 | 18.93256 | 3.254851 | 0.2600741 | 0.598746 | 1.601261 | 7.87025 | 5.096824 | 0.06603893
DCB-11_tr2 147 | 6274.526 | 61.19878 | 0.7344064 | 19.06865 | 3.371253 | 0.2367252 | 0.5747986 | 1.580275 | 7.911909 | 5.193837 | 0.1293718
DCB-11_tr2 148 | 6317.526 | 61.20093 | 0.6828291 | 19.07905 | 3.530417 | 0.2275745 | 0.5866411 | 1.574946 | 7.906442 | 5.137073 | 0.07409647
DCB-11_tr2 149 | 6360.427 | 61.22719 | 0.72243 | 18.93112 | 3.470881 | 0.2798927 | 0.6191502 | 1.608457 | 7.872974 | 5.163994 | 0.1039148
DCB-11_tr2 150 | 6403.427 | 61.28653 | 0.7572919 | 18.75861 | 3.400129 | 0.2496937 | 0.6260237 | 1.652694 | 7.926616 | 5.305464 | 0.03694877
DCB-11_tr2 151 | 6446.427 | 61.39662 | 0.8016105 | 18.99403 | 3.318736 | 0.1905664 | 0.5709688 | 1.575878 | 7.942008 | 5.10334 | 0.1062413
DCB-11_tr2 152 | 6489.427 | 61.1671 | 0.7687985 | 18.95422 | 3.578254 | 0.2640541 | 0.5819925 | 1.568117 | 7.924781 | 5.177944 | 0.01473399
DCB-11_tr2 153 | 6532.327 | 61.30141 | 0.7347994 | 18.87568 | 3.542465 | 0.267781 | 0.5900614 | 1.58258 | 7.881459 | 5.135525 | 0.08824719
DCB-11_tr2 154 | 6575.327 | 61.03904 | 0.73835 | 19.1834 | 3.467768 | 0.2295684 | 0.5768722 | 1.538888 | 8.031731 | 5.164761 | 0.02961832
DCB-11_tr2 155 | 6618.328 | 61.19772 | 0.732622 | 18.96148 | 3.459047 | 0.2548938 | 0.6050169 | 1.581881 | 7.993774 | 5.135841 | 0.0777231
DCB-11_tr2 156 | 6661.328 | 61.18022 | 0.7020578 | 18.96629 | 3.376694 | 0.2134365 | 0.6164307 | 1.598933 | 7.984145 | 5.280686 | 0.08110377
DCB-11_tr2 157 | 6704.328 | 60.97862 | 0.7274808 | 19.16081 | 3.548687 | 0.2560724 | 0.6111511 | 1.606358 | 7.916301 | 5.10255 | 0.09197188
DCB-11_tr2 158 | 6747.228 | 61.25327 | 0.6899552 | 19.07647 | 3.370773 | 0.2522813 | 0.5787197 | 1.58005 | 7.889717 | 5.172031 | 0.136727
DCB-11_tr2 159 | 6790.228 | 61.03146 | 0.7283582 | 18.99697 | 3.479957 | 0.2798774 | 0.5945543 | 1.586607 | 8.038806 | 5.204069 | 0.05933908
DCB-11_tr2 160 | 6833.228 | 61.2286 | 0.7381401 | 18.96779 | 3.460197 | 0.2598312 | 0.5861236 | 1.614055 | 7.943683 | 5.116449 | 0.0851335
DCB-11_tr2 161 | 6876.229 | 60.96762 | 0.7597455 | 19.08341 | 3.495632 | 0.2117445 | 0.5672217 | 1.54188 | 8.015664 | 5.227607 | 0.1294757
DCB-11_tr2 162 | 6919.129 | 61.09467 | 0.7495782 | 19.10524 | 3.431575 | 0.2544208 | 0.5595784 | 1.557893 | 7.936834 | 5.210521 | 0.09968411
DCB-11_tr2 163 | 6962.129 | 61.04873 | 0.7405997 | 19.19606 | 3.481587 | 0.2708485 | 0.5978652 | 1.577758 | 7.930865 | 5.122455 | 0.03323811
DCB-11_tr2 164 | 7005.129 | 60.74813 | 0.7467616 | 19.2485 | 3.47674 | 0.2844606 | 0.624865 | 1.590872 | 8.007038 | 5.172968 | 0.09966655
DCB-11_tr2 165 | 7048.129 | 61.14289 | 0.7265661 | 19.24225 | 3.258002 | 0.247566 | 0.581274 | 1.581554 | 7.949947 | 5.166411 | 0.1035391
DCB-11_tr2 166 | 7091.03 | 60.77598 | 0.8012957 | 19.03788 | 3.736012 | 0.2504707 | 0.6195466 | 1.578597 | 7.924556 | 5.209369 | 0.06630106
DCB-11_tr2 167 | 7134.03 | 60.81769 | 0.7502398 | 19.09663 | 3.517244 | 0.2021623 | 0.6080713 | 1.605469 | 8.059031 | 5.291709 | 0.05175524
DCB-11_tr2 168 | 7177.03 | 60.73201 | 0.7749476 | 19.27347 | 3.523448 | 0.26563 | 0.6113288 | 1.592936 | 7.880287 | 5.253525 | 0.0924114
DCB-11_tr2 169 | 7220.03 | 60.78182 | 0.6962358 | 19.07959 | 3.701694 | 0.2324664 | 0.6067606 | 1.618169 | 8.08027 | 5.140067 | 0.0629288
DCB-11_tr2 170 | 7262.93 | 60.78896 | 0.7306091 | 19.24825 | 3.625563 | 0.2215504 | 0.5994334 | 1.627804 | 7.885335 | 5.168805 | 0.1036932
DCB-11_tr2 171 | 7305.93 | 60.89051 | 0.7141285 | 19.22248 | 3.560109 | 0.2675349 | 0.5912099 | 1.537799 | 7.962848 | 5.161105 | 0.09226793
DCB-11_tr2 172 | 7348.931 | 60.62498 | 0.7815649 | 19.22436 | 3.607874 | 0.2362575 | 0.6125979 | 1.587041 | 8.104491 | 5.194915 | 0.02592167
DCB-11_tr2 173 | 7391.931 | 60.93537 | 0.766466 | 19.05291 | 3.373511 | 0.1873466 | 0.6472262 | 1.570062 | 8.083697 | 5.283046 | 0.1003567
DCB-11_tr2 174 | 7434.831 | 60.75824 | 0.7991282 | 19.1229 | 3.611282 | 0.2730636 | 0.5715752 | 1.552218 | 8.003953 | 5.237415 | 0.07021938
DCB-11_tr2 175 | 7477.831 | 60.91481 | 0.772488 | 19.16184 | 3.334329 | 0.2332975 | 0.5918433 | 1.561648 | 8.145892 | 5.191423 | 0.09243266
DCB-11_tr2 176 | 7520.831 | 60.68202 | 0.7499123 | 19.28678 | 3.498041 | 0.2456026 | 0.5974146 | 1.585215 | 8.095164 | 5.178368 | 0.08148004
DCB-11_tr2 177 | 7563.831 | 60.89168 | 0.7645206 | 19.28042 | 3.475577 | 0.2627409 | 0.6341068 | 1.519901 | 7.886477 | 5.239937 | 0.04464044
DCB-11_tr2 178 | 7606.732 | 60.67455 | 0.7270953 | 19.27509 | 3.529692 | 0.1865846 | 0.6148256 | 1.59474 | 8.069386 | 5.294538 | 0.03348955
DCB-11_tr2 179 | 7649.732 | 60.59451 | 0.8157407 | 19.41679 | 3.36101 | 0.2439408 | 0.6076578 | 1.616282 | 8.113521 | 5.159257 | 0.07128766
DCB-11_tr2 180 | 7692.732 | 60.29472 | 0.781417 | 19.47427 | 3.456656 | 0.2096329 | 0.6170929 | 1.574108 | 8.17898 | 5.34984 | 0.0632834

## DCB-12
Experiment | DCB-12
Label | Distance (µm) | SiO2 | TiO2 | Al2O3 | FeO | MnO | MgO | CaO | Na2O | K2O | P2O5
Transect 1
DCB-12_tr1 001 | 0 | 46.45012 | 3.389154 | 16.09328 | 10.63529 | 0.2283001 | 4.969373 | 9.304579 | 5.634728 | 2.505479 | 0.7896936
DCB-12_tr1 002 | 17.71384 | 46.529 | 3.360659 | 16.28307 | 10.39411 | 0.2570956 | 4.994168 | 9.322447 | 5.743294 | 2.455466 | 0.6606868
DCB-12_tr1 003 | 35.32393 | 46.39831 | 3.435751 | 16.18667 | 10.48479 | 0.2352811 | 5.054419 | 9.283839 | 5.7541 | 2.433222 | 0.7336217
DCB-12_tr1 004 | 53.03772 | 46.54314 | 3.393118 | 16.39137 | 10.11671 | 0.2282264 | 5.032256 | 9.396328 | 5.72132 | 2.453486 | 0.7240393
DCB-12_tr1 005 | 70.74779 | 46.55792 | 3.429373 | 16.3418 | 10.11038 | 0.2320055 | 4.934952 | 9.378499 | 5.740018 | 2.488387 | 0.7866648
DCB-12_tr1 006 | 88.36164 | 46.16083 | 3.381936 | 16.62872 | 10.35393 | 0.2191495 | 4.953236 | 9.354956 | 5.796118 | 2.4454 | 0.705732
DCB-12_tr1 007 | 106.0717 | 46.23974 | 3.449632 | 16.31498 | 10.09725 | 0.2244882 | 5.064353 | 9.405227 | 5.861228 | 2.484993 | 0.858109
DCB-12_tr1 008 | 123.7855 | 45.81399 | 3.49917 | 16.25962 | 10.4556 | 0.233732 | 5.007795 | 9.397472 | 5.971638 | 2.535327 | 0.8256575
DCB-12_tr1 009 | 141.3957 | 46.23567 | 3.41751 | 16.37688 | 10.472 | 0.2449738 | 4.995626 | 9.249224 | 5.758557 | 2.456009 | 0.7935521
DCB-12_tr1 010 | 159.1094 | 46.36196 | 3.412959 | 16.45944 | 10.385 | 0.1782671 | 5.030722 | 9.278655 | 5.761325 | 2.473612 | 0.6580643
DCB-12_tr1 011 | 176.8195 | 46.23366 | 3.44482 | 16.53514 | 10.37622 | 0.2399891 | 4.979331 | 9.374087 | 5.668295 | 2.463568 | 0.6848929
DCB-12_tr1 012 | 194.5333 | 46.19165 | 3.404147 | 16.0571 | 10.59999 | 0.226559 | 5.06956 | 9.374496 | 5.760863 | 2.513831 | 0.8018074
DCB-12_tr1 014 | 229.8572 | 46.08387 | 3.460222 | 16.39936 | 10.14998 | 0.1958695 | 5.158877 | 9.499883 | 5.850921 | 2.516525 | 0.6844948
DCB-12_tr1 015 | 247.5673 | 46.28013 | 3.428932 | 16.21425 | 10.46452 | 0.2880094 | 5.07022 | 9.398201 | 5.728826 | 2.414888 | 0.7120261
DCB-12_tr1 016 | 265.1811 | 46.53213 | 3.431666 | 16.31878 | 10.1061 | 0.2127213 | 5.016319 | 9.329513 | 5.771915 | 2.508159 | 0.772702
DCB-12_tr1 017 | 282.8912 | 46.30471 | 3.414124 | 16.49638 | 10.17973 | 0.2661346 | 4.959354 | 9.229619 | 5.836377 | 2.464016 | 0.8495635
DCB-12_tr1 018 | 300.605 | 45.88834 | 3.418436 | 16.31053 | 10.59924 | 0.2311613 | 5.117233 | 9.390278 | 5.836355 | 2.501295 | 0.7071369
DCB-12_tr1 019 | 318.2152 | 46.36373 | 3.425788 | 16.19368 | 10.11973 | 0.2799478 | 5.14919 | 9.447187 | 5.863771 | 2.469509 | 0.6874694
DCB-12_tr1 021 | 353.639 | 46.11569 | 3.411326 | 16.58574 | 10.1398 | 0.2871374 | 5.033276 | 9.344523 | 5.839019 | 2.459085 | 0.7843958
DCB-12_tr1 022 | 371.2529 | 46.25457 | 3.384737 | 16.42069 | 10.20661 | 0.2435334 | 5.029949 | 9.336843 | 5.847316 | 2.483537 | 0.792217
DCB-12_tr1 023 | 388.963 | 46.42372 | 3.383105 | 16.46653 | 10.26417 | 0.2674115 | 5.074658 | 9.282656 | 5.722042 | 2.485121 | 0.6305732
DCB-12_tr1 024 | 406.6767 | 46.16442 | 3.462593 | 16.52839 | 10.30409 | 0.2142414 | 4.958517 | 9.373061 | 5.847702 | 2.447875 | 0.699109
DCB-12_tr1 025 | 424.2869 | 46.47501 | 3.472331 | 16.1625 | 10.23973 | 0.2375366 | 5.015589 | 9.332541 | 5.86021 | 2.429589 | 0.7749659
DCB-12_tr1 026 | 442.0007 | 46.30617 | 3.427402 | 16.27757 | 10.43753 | 0.2521367 | 5.022024 | 9.246738 | 5.715789 | 2.474771 | 0.8398689
DCB-12_tr1 027 | 459.7107 | 46.30064 | 3.431609 | 16.33404 | 10.57645 | 0.2219594 | 4.996172 | 9.241354 | 5.715871 | 2.47201 | 0.7098945
DCB-12_tr1 028 | 477.4245 | 46.53692 | 3.471968 | 16.38727 | 10.00805 | 0.2334166 | 4.852389 | 9.370131 | 5.887705 | 2.530772 | 0.7213746
DCB-12_tr1 029 | 495.0347 | 46.51895 | 3.474055 | 16.24356 | 10.34914 | 0.2469396 | 4.997214 | 9.180686 | 5.790092 | 2.482958 | 0.7164065
DCB-12_tr1 030 | 512.7484 | 46.44699 | 3.372664 | 16.48858 | 10.1284 | 0.2418117 | 4.902854 | 9.316463 | 5.818886 | 2.539907 | 0.7434433
DCB-12_tr1 031 | 530.4585 | 46.27871 | 3.535689 | 16.29355 | 10.16642 | 0.1981875 | 5.098947 | 9.222169 | 5.93828 | 2.52849 | 0.7395571
DCB-12_tr1 032 | 548.0724 | 46.24591 | 3.422926 | 16.61524 | 10.26878 | 0.2828856 | 5.004338 | 9.093122 | 5.774237 | 2.507371 | 0.7851922
DCB-12_tr1 033 | 565.7825 | 46.63443 | 3.408705 | 16.61482 | 9.933342 | 0.2726964 | 4.872566 | 9.075938 | 5.8659 | 2.582669 | 0.7389361
DCB-12_tr1 034 | 583.4962 | 46.33712 | 3.376794 | 16.26906 | 10.49516 | 0.2100074 | 4.908858 | 9.265339 | 5.836434 | 2.490907 | 0.8103263
DCB-12_tr1 035 | 601.1064 | 46.5174 | 3.485935 | 16.40686 | 10.19688 | 0.2161489 | 4.967979 | 9.069694 | 5.865556 | 2.557048 | 0.7164954
DCB-12_tr1 036 | 618.8202 | 46.4963 | 3.432471 | 16.29897 | 10.42376 | 0.252592 | 4.917068 | 9.11816 | 5.89627 | 2.505915 | 0.658487
DCB-12_tr1 037 | 636.5303 | 46.62649 | 3.514455 | 16.31041 | 10.06365 | 0.2753163 | 4.85975 | 9.041638 | 5.996473 | 2.575876 | 0.7359497
DCB-12_tr1 038 | 654.1441 | 46.60756 | 3.463719 | 16.3816 | 9.970037 | 0.2300373 | 4.84289 | 9.138323 | 5.937805 | 2.653062 | 0.7749677
DCB-12_tr1 040 | 689.568 | 46.83445 | 3.391532 | 16.34197 | 10.01806 | 0.2445034 | 4.842064 | 9.016257 | 6.000403 | 2.588 | 0.7227616
DCB-12_tr1 041 | 707.1781 | 47.05719 | 3.314472 | 16.28143 | 10.05771 | 0.2115443 | 4.800269 | 8.883615 | 6.026312 | 2.597548 | 0.7699133
DCB-12_tr1 042 | 724.8919 | 46.83494 | 3.41257 | 16.35966 | 10.15498 | 0.230607 | 4.839645 | 8.758931 | 5.935804 | 2.647327 | 0.8255318
DCB-12_tr1 043 | 742.602 | 47.13621 | 3.282552 | 16.60951 | 9.868367 | 0.2392017 | 4.670129 | 8.894991 | 5.902381 | 2.650894 | 0.745771
DCB-12_tr1 044 | 760.3158 | 47.06422 | 3.345504 | 16.34547 | 10.08814 | 0.2704282 | 4.667184 | 8.838738 | 5.926911 | 2.581407 | 0.8719994
DCB-12_tr1 045 | 777.9259 | 46.88542 | 3.322835 | 16.49924 | 9.978955 | 0.2520339 | 4.796168 | 8.819098 | 6.008272 | 2.685436 | 0.7525491
DCB-12_tr1 046 | 795.6397 | 47.12905 | 3.385767 | 16.50039 | 9.749756 | 0.1975031 | 4.754704 | 8.809265 | 6.019142 | 2.706524 | 0.7478993
DCB-12_tr1 047 | 813.3498 | 47.35722 | 3.393035 | 16.62276 | 9.712173 | 0.2694713 | 4.617433 | 8.684924 | 5.935217 | 2.718578 | 0.6891907
DCB-12_tr1 048 | 830.9636 | 47.49883 | 3.285161 | 16.61413 | 9.56254 | 0.232263 | 4.613873 | 8.694169 | 6.05767 | 2.709735 | 0.7316285
DCB-12_tr1 049 | 848.6737 | 47.06838 | 3.353868 | 16.65512 | 10.07199 | 0.2387165 | 4.620655 | 8.628683 | 5.991276 | 2.658174 | 0.7131383
DCB-12_tr1 050 | 866.3875 | 47.41226 | 3.256136 | 16.64595 | 9.59099 | 0.2602821 | 4.654604 | 8.526484 | 5.990455 | 2.786501 | 0.8763389
DCB-12_tr1 051 | 883.9976 | 47.55107 | 3.308805 | 16.75213 | 9.603859 | 0.1635673 | 4.619841 | 8.542544 | 6.034928 | 2.778148 | 0.645113
DCB-12_tr1 052 | 901.7114 | 47.60262 | 3.345838 | 16.48946 | 9.495508 | 0.2279547 | 4.544502 | 8.588692 | 6.118401 | 2.814256 | 0.7727738
DCB-12_tr1 053 | 919.4215 | 47.64218 | 3.231745 | 16.75295 | 9.518011 | 0.2470721 | 4.586993 | 8.527638 | 6.077766 | 2.720921 | 0.694721
DCB-12_tr1 054 | 937.0353 | 47.54158 | 3.201418 | 16.84134 | 9.57297 | 0.2279577 | 4.557068 | 8.498879 | 5.985714 | 2.836436 | 0.736639
DCB-12_tr1 055 | 954.7454 | 47.69347 | 3.237677 | 16.69686 | 9.484732 | 0.2161564 | 4.5452 | 8.46777 | 5.977249 | 2.89523 | 0.7856554
DCB-12_tr1 056 | 972.4592 | 47.84086 | 3.223693 | 16.61199 | 9.513569 | 0.2331139 | 4.546772 | 8.284995 | 6.153368 | 2.84567 | 0.7459646
DCB-12_tr1 057 | 990.0694 | 47.58054 | 3.171336 | 16.77028 | 9.440501 | 0.2304994 | 4.43147 | 8.358886 | 6.395178 | 2.908808 | 0.7125005
DCB-12_tr1 061 | 1060.821 | 48.57131 | 3.135642 | 17.04876 | 9.240801 | 0.2672564 | 4.173935 | 7.953318 | 6.022095 | 2.886452 | 0.7004319
DCB-12_tr1 062 | 1078.531 | 48.14141 | 3.195638 | 17.13648 | 9.162898 | 0.2355878 | 4.291877 | 7.983925 | 6.174097 | 2.906066 | 0.7720207
DCB-12_tr1 063 | 1096.245 | 48.64028 | 3.035438 | 16.77865 | 8.87604 | 0.231426 | 4.260081 | 8.059612 | 6.343019 | 3.056372 | 0.7190848
DCB-12_tr1 064 | 1113.855 | 48.60262 | 3.050679 | 16.96094 | 9.00627 | 0.191162 | 4.206397 | 8.027554 | 6.236712 | 3.040267 | 0.6773964
DCB-12_tr1 065 | 1131.569 | 48.83269 | 3.007016 | 16.95623 | 8.989726 | 0.2558052 | 4.197294 | 7.872536 | 6.170648 | 2.94437 | 0.7736803
DCB-12_tr1 066 | 1149.279 | 49.18443 | 2.989396 | 16.90519 | 8.791117 | 0.1960294 | 4.124742 | 7.864092 | 6.207945 | 3.041477 | 0.6955815
DCB-12_tr1 067 | 1166.893 | 48.96285 | 2.857998 | 17.00143 | 8.751966 | 0.2374337 | 4.12473 | 7.851644 | 6.396472 | 3.109251 | 0.7062292
DCB-12_tr1 068 | 1184.603 | 49.11412 | 2.840711 | 17.20035 | 8.740649 | 0.2147702 | 4.07897 | 7.59604 | 6.420215 | 3.100849 | 0.6933208
DCB-12_tr1 069 | 1202.316 | 49.27419 | 2.856026 | 16.99181 | 8.939259 | 0.2129132 | 4.000499 | 7.609197 | 6.444103 | 3.093169 | 0.5788351
DCB-12_tr1 070 | 1219.927 | 49.40502 | 2.886562 | 17.00675 | 8.57632 | 0.2291534 | 3.907801 | 7.648869 | 6.419214 | 3.188766 | 0.7315403
DCB-12_tr1 071 | 1237.64 | 49.98952 | 2.76214 | 17.08358 | 8.338536 | 0.222222 | 3.898266 | 7.410874 | 6.483212 | 3.18949 | 0.622159
DCB-12_tr1 072 | 1255.35 | 49.91247 | 2.729343 | 17.0767 | 8.271688 | 0.183734 | 3.900556 | 7.487394 | 6.546241 | 3.27312 | 0.6187557
DCB-12_tr1 073 | 1272.964 | 49.9025 | 2.725157 | 17.21097 | 8.517411 | 0.1866163 | 3.823509 | 7.263631 | 6.517581 | 3.263971 | 0.5886546
DCB-12_tr1 074 | 1290.674 | 50.19096 | 2.631736 | 17.38825 | 8.124961 | 0.1988422 | 3.738735 | 7.111952 | 6.662886 | 3.35233 | 0.5993465
DCB-12_tr1 075 | 1308.388 | 50.49544 | 2.497602 | 17.33691 | 7.942164 | 0.1871634 | 3.688926 | 7.168848 | 6.635887 | 3.469472 | 0.5775835
DCB-12_tr1 076 | 1325.998 | 51.0569 | 2.513571 | 17.1237 | 7.865382 | 0.2007715 | 3.644677 | 6.943739 | 6.650489 | 3.414267 | 0.5864998
DCB-12_tr1 077 | 1343.712 | 50.90482 | 2.447848 | 17.2391 | 8.166437 | 0.1994736 | 3.614482 | 6.739394 | 6.666479 | 3.489485 | 0.532485
DCB-12_tr1 078 | 1361.422 | 51.48922 | 2.357413 | 17.20808 | 7.85112 | 0.2036514 | 3.479001 | 6.791841 | 6.636065 | 3.489386 | 0.4942259
DCB-12_tr1 079 | 1379.136 | 51.67991 | 2.268671 | 17.59781 | 7.825874 | 0.1957509 | 3.45504 | 6.514624 | 6.556251 | 3.507074 | 0.3989947
DCB-12_tr1 080 | 1396.746 | 51.9604 | 2.23508 | 17.5882 | 7.352788 | 0.2299835 | 3.342176 | 6.496355 | 6.694797 | 3.676394 | 0.4238297
DCB-12_tr1 081 | 1414.46 | 52.26355 | 2.13981 | 17.49425 | 7.358859 | 0.209597 | 3.298439 | 6.492497 | 6.649068 | 3.684648 | 0.4092778
DCB-12_tr1 082 | 1432.17 | 52.45212 | 2.104335 | 17.6785 | 7.115154 | 0.2319978 | 3.281513 | 6.250501 | 6.750541 | 3.708631 | 0.4267009
DCB-12_tr1 083 | 1449.784 | 52.63005 | 2.171704 | 17.77888 | 7.076222 | 0.2135336 | 3.096496 | 6.078693 | 6.858012 | 3.782298 | 0.3141177
DCB-12_tr1 084 | 1467.494 | 53.05446 | 2.009717 | 17.74383 | 7.049631 | 0.2104476 | 3.019783 | 5.862544 | 6.84137 | 3.779935 | 0.4282885
DCB-12_tr1 085 | 1485.208 | 53.10006 | 1.940913 | 17.78997 | 7.109762 | 0.1741632 | 2.968455 | 5.957669 | 6.767248 | 3.923343 | 0.2684065
DCB-12_tr1 086 | 1502.818 | 53.89221 | 1.805452 | 17.63707 | 6.585202 | 0.1740748 | 2.963863 | 5.750311 | 6.898286 | 3.986604 | 0.3069268
DCB-12_tr1 087 | 1520.532 | 54.14909 | 1.809129 | 17.88334 | 6.529499 | 0.2423609 | 2.786474 | 5.48977 | 6.903801 | 3.971765 | 0.2347708
DCB-12_tr1 088 | 1538.242 | 54.49211 | 1.721346 | 17.94176 | 6.42861 | 0.1739997 | 2.708977 | 5.355439 | 6.887052 | 4.063465 | 0.2272415
DCB-12_tr1 089 | 1555.855 | 54.49586 | 1.629598 | 18.28602 | 6.302312 | 0.1716837 | 2.618202 | 5.174312 | 7.006019 | 4.087707 | 0.2282907
DCB-12_tr1 090 | 1573.566 | 55.04292 | 1.622017 | 18.05009 | 6.18623 | 0.187559 | 2.48072 | 5.023717 | 7.068495 | 4.172592 | 0.1656581
DCB-12_tr1 091 | 1591.279 | 55.39281 | 1.453476 | 18.09297 | 5.99629 | 0.2071635 | 2.394352 | 4.882396 | 7.131004 | 4.299423 | 0.1501154
DCB-12_tr1 092 | 1608.89 | 55.83168 | 1.40277 | 17.95586 | 5.850903 | 0.2046782 | 2.336226 | 4.7965 | 7.122389 | 4.320985 | 0.178008
DCB-12_tr1 093 | 1626.603 | 56.25309 | 1.28692 | 18.05298 | 5.663478 | 0.1642305 | 2.217938 | 4.600931 | 7.14898 | 4.425559 | 0.1858941
DCB-12_tr1 094 | 1644.313 | 56.33596 | 1.271929 | 18.18223 | 5.584986 | 0.1763408 | 2.171939 | 4.457646 | 7.250139 | 4.436961 | 0.1318677
DCB-12_tr1 095 | 1662.027 | 56.65773 | 1.207795 | 18.16155 | 5.31199 | 0.1708025 | 2.194083 | 4.409162 | 7.170137 | 4.640118 | 0.07663543
DCB-12_tr1 096 | 1679.637 | 57.08865 | 1.158051 | 18.34177 | 5.215327 | 0.1389371 | 2.011478 | 4.199219 | 7.206068 | 4.572483 | 0.06801698
DCB-12_tr1 097 | 1697.351 | 57.48572 | 1.013353 | 18.13643 | 5.113537 | 0.148937 | 1.933166 | 4.167741 | 7.264964 | 4.625049 | 0.1111051
DCB-12_tr1 098 | 1715.061 | 57.33851 | 0.9946035 | 18.3735 | 5.137564 | 0.1771325 | 1.898216 | 3.951179 | 7.376221 | 4.673326 | 0.07974572
DCB-12_tr1 099 | 1732.675 | 58.32206 | 0.9467206 | 18.16981 | 4.695684 | 0.1559341 | 1.755687 | 3.812646 | 7.157802 | 4.882681 | 0.100978
DCB-12_tr1 100 | 1750.385 | 58.39083 | 0.9297745 | 18.30934 | 4.530681 | 0.2295407 | 1.75214 | 3.722001 | 7.205545 | 4.841711 | 0.0884364
DCB-12_tr1 101 | 1768.099 | 58.31522 | 0.8633979 | 18.39892 | 4.646507 | 0.1893945 | 1.631371 | 3.658994 | 7.266014 | 4.906379 | 0.1238029
DCB-12_tr1 102 | 1785.709 | 58.61463 | 0.8721399 | 18.41728 | 4.580895 | 0.1897948 | 1.604667 | 3.550194 | 7.21491 | 4.872406 | 0.08308078
DCB-12_tr1 103 | 1803.423 | 58.86207 | 0.8301646 | 18.40088 | 4.333277 | 0.152183 | 1.548162 | 3.410641 | 7.412184 | 4.965645 | 0.08479953
DCB-12_tr1 104 | 1821.133 | 59.15886 | 0.7516826 | 18.5164 | 4.348233 | 0.1276383 | 1.465916 | 3.318388 | 7.28173 | 4.972381 | 0.05877396
DCB-12_tr1 105 | 1838.747 | 58.88052 | 0.7719334 | 18.47968 | 4.317488 | 0.1315061 | 1.43885 | 3.316331 | 7.466959 | 5.099641 | 0.09709133
DCB-12_tr1 106 | 1856.457 | 59.08306 | 0.7994878 | 18.65506 | 4.150204 | 0.1710134 | 1.272277 | 3.211716 | 7.53919 | 5.057409 | 0.06058464
DCB-12_tr1 107 | 1874.171 | 59.52418 | 0.7528334 | 18.51076 | 4.096131 | 0.1386222 | 1.276367 | 3.116395 | 7.42098 | 5.075867 | 0.08786357
DCB-12_tr1 108 | 1891.781 | 59.43998 | 0.7709696 | 18.47994 | 4.125172 | 0.1731322 | 1.194425 | 2.94804 | 7.500313 | 5.302304 | 0.06573191
DCB-12_tr1 109 | 1909.495 | 59.81159 | 0.7634133 | 18.55972 | 4.163508 | 0.1472763 | 1.158947 | 2.889599 | 7.218818 | 5.188849 | 0.09828778
DCB-12_tr1 110 | 1927.205 | 59.74859 | 0.732522 | 18.51452 | 4.112042 | 0.1113764 | 1.131225 | 2.861898 | 7.480197 | 5.207209 | 0.1004247
DCB-12_tr1 111 | 1944.918 | 59.42279 | 0.7576002 | 18.73566 | 4.21606 | 0.192304 | 1.025083 | 2.871653 | 7.378105 | 5.313096 | 0.08765533
DCB-12_tr1 112 | 1962.529 | 59.72437 | 0.8494318 | 18.84391 | 3.951813 | 0.1526648 | 1.038079 | 2.724671 | 7.456447 | 5.199754 | 0.05886121
DCB-12_tr1 113 | 1980.242 | 60.0533 | 0.7575426 | 18.69112 | 3.792401 | 0.1506542 | 0.9962347 | 2.760952 | 7.418104 | 5.323948 | 0.05573997
DCB-12_tr1 114 | 1997.956 | 60.09195 | 0.7214779 | 18.69227 | 3.765499 | 0.1920196 | 0.9578098 | 2.6941 | 7.530998 | 5.242573 | 0.1113007
DCB-12_tr1 115 | 2015.566 | 59.88994 | 0.7674631 | 18.79734 | 3.83005 | 0.1523716 | 0.9552289 | 2.626023 | 7.535545 | 5.366221 | 0.07981865
DCB-12_tr1 116 | 2033.28 | 59.70643 | 0.80275 | 18.97752 | 3.768288 | 0.1957416 | 0.9004115 | 2.595932 | 7.630783 | 5.317473 | 0.1046747
DCB-12_tr1 117 | 2050.99 | 59.99778 | 0.7572606 | 18.94448 | 3.693448 | 0.2191169 | 0.8714877 | 2.521089 | 7.573643 | 5.34305 | 0.07864139
DCB-12_tr1 118 | 2068.604 | 60.10887 | 0.7726796 | 18.83543 | 3.800405 | 0.2041807 | 0.8378591 | 2.530133 | 7.496689 | 5.320567 | 0.09318801
DCB-12_tr1 119 | 2086.314 | 60.03577 | 0.8119004 | 18.75534 | 3.863225 | 0.1930574 | 0.7902996 | 2.533943 | 7.446055 | 5.462517 | 0.1079003
DCB-12_tr1 120 | 2104.028 | 59.96756 | 0.7816137 | 18.97668 | 3.757758 | 0.1879923 | 0.7852671 | 2.40079 | 7.599022 | 5.480064 | 0.0632556
DCB-12_tr1 121 | 2121.638 | 59.81353 | 0.7316569 | 19.08942 | 3.713571 | 0.2272998 | 0.7850656 | 2.430511 | 7.63577 | 5.44518 | 0.127993
DCB-12_tr1 122 | 2139.352 | 60.17311 | 0.7210354 | 18.98449 | 3.573918 | 0.1793211 | 0.7532319 | 2.417344 | 7.616718 | 5.480702 | 0.1001322
DCB-12_tr1 123 | 2157.062 | 60.09692 | 0.7605149 | 18.84777 | 3.763264 | 0.2032582 | 0.7836815 | 2.379557 | 7.557977 | 5.503381 | 0.1036732
DCB-12_tr1 124 | 2174.676 | 60.21977 | 0.7585596 | 18.84093 | 3.655078 | 0.1874667 | 0.7320629 | 2.314534 | 7.729076 | 5.456434 | 0.1060915
DCB-12_tr1 125 | 2192.386 | 60.08183 | 0.809785 | 18.99792 | 3.620142 | 0.1878927 | 0.7096312 | 2.40995 | 7.647158 | 5.435429 | 0.1002581
DCB-12_tr1 126 | 2210.1 | 60.08391 | 0.7843207 | 19.07409 | 3.545487 | 0.1678057 | 0.6787978 | 2.367165 | 7.669615 | 5.58651 | 0.04229335
DCB-12_tr1 127 | 2227.71 | 60.11374 | 0.8035119 | 19.08223 | 3.68622 | 0.1890369 | 0.6949207 | 2.236937 | 7.550974 | 5.587091 | 0.05534581
DCB-12_tr1 128 | 2245.423 | 60.11322 | 0.7978456 | 18.88324 | 3.753835 | 0.1842698 | 0.6740312 | 2.302076 | 7.642477 | 5.599644 | 0.04935983
DCB-12_tr1 129 | 2263.134 | 60.08967 | 0.7396695 | 19.04213 | 3.71452 | 0.1842653 | 0.678839 | 2.326792 | 7.585551 | 5.550912 | 0.08764599
DCB-12_tr1 130 | 2280.847 | 60.23052 | 0.7686552 | 19.09445 | 3.69436 | 0.17735 | 0.6427772 | 2.21039 | 7.648156 | 5.468898 | 0.06444375
DCB-12_tr1 131 | 2298.457 | 60.22216 | 0.7932841 | 18.8565 | 3.75673 | 0.2267567 | 0.6421824 | 2.226981 | 7.596712 | 5.546641 | 0.1320579
DCB-12_tr1 132 | 2316.171 | 60.18337 | 0.7470644 | 19.14216 | 3.724399 | 0.2219034 | 0.5946554 | 2.132686 | 7.688074 | 5.524178 | 0.04150936
DCB-12_tr1 133 | 2333.881 | 60.36716 | 0.7287408 | 18.98854 | 3.702298 | 0.2272195 | 0.673673 | 2.125969 | 7.529043 | 5.569003 | 0.08835736
DCB-12_tr1 134 | 2351.495 | 60.34153 | 0.8220154 | 19.05851 | 3.655485 | 0.169652 | 0.6702763 | 2.13497 | 7.581746 | 5.509263 | 0.05655066
DCB-12_tr1 135 | 2369.205 | 60.05956 | 0.8157018 | 18.9061 | 3.74594 | 0.2009941 | 0.6556952 | 2.179079 | 7.709788 | 5.613722 | 0.1134159
DCB-12_tr1 136 | 2386.919 | 60.25237 | 0.7996187 | 19.12675 | 3.590167 | 0.2029225 | 0.6108488 | 2.050038 | 7.66943 | 5.59858 | 0.09927593
DCB-12_tr1 137 | 2404.529 | 60.4561 | 0.7428089 | 19.03383 | 3.594237 | 0.1792951 | 0.6377947 | 2.021107 | 7.719795 | 5.58409 | 0.03094169
DCB-12_tr1 138 | 2422.243 | 60.40528 | 0.6950787 | 19.02035 | 3.480097 | 0.2134041 | 0.5917209 | 2.11105 | 7.754449 | 5.632949 | 0.09562427
DCB-12_tr1 139 | 2439.953 | 60.19652 | 0.802899 | 18.99623 | 3.667589 | 0.2337435 | 0.5816942 | 2.068896 | 7.700892 | 5.663343 | 0.08818932
DCB-12_tr1 140 | 2457.567 | 60.27945 | 0.7247103 | 19.05979 | 3.538482 | 0.2457105 | 0.631499 | 2.066724 | 7.786747 | 5.605206 | 0.06168858
DCB-12_tr1 141 | 2475.277 | 60.34384 | 0.8003499 | 18.92058 | 3.623754 | 0.2449158 | 0.6215572 | 2.113857 | 7.62238 | 5.612654 | 0.09611279
DCB-12_tr1 142 | 2492.991 | 60.36027 | 0.7886465 | 19.03486 | 3.484524 | 0.1778667 | 0.6306467 | 2.028305 | 7.832377 | 5.585639 | 0.07686755
DCB-12_tr1 143 | 2510.601 | 60.14561 | 0.8116362 | 19.22902 | 3.567517 | 0.2387411 | 0.634725 | 2.00869 | 7.647667 | 5.607592 | 0.108804
DCB-12_tr1 144 | 2528.315 | 60.43548 | 0.8196876 | 18.99072 | 3.431932 | 0.237724 | 0.6342796 | 2.061252 | 7.606751 | 5.702447 | 0.07972963
DCB-12_tr1 145 | 2546.025 | 60.20144 | 0.7876521 | 19.10791 | 3.463702 | 0.2495749 | 0.625036 | 2.051014 | 7.795945 | 5.629823 | 0.08790059
DCB-12_tr1 146 | 2563.739 | 60.35803 | 0.764077 | 18.95361 | 3.632514 | 0.230545 | 0.605766 | 1.95677 | 7.795855 | 5.641326 | 0.06151335
DCB-12_tr1 147 | 2581.349 | 60.30856 | 0.7767675 | 18.95471 | 3.600978 | 0.2405871 | 0.6147757 | 1.993585 | 7.723837 | 5.698939 | 0.08725849
DCB-12_tr1 148 | 2599.062 | 60.33907 | 0.7784544 | 19.0078 | 3.451224 | 0.2395004 | 0.6143387 | 1.970639 | 7.882554 | 5.609542 | 0.1068733
DCB-12_tr1 149 | 2616.773 | 60.40458 | 0.8203027 | 19.24738 | 3.251745 | 0.2282536 | 0.6157269 | 2.031025 | 7.661069 | 5.682661 | 0.05724755
DCB-12_tr1 150 | 2634.386 | 60.24272 | 0.7488085 | 19.08277 | 3.599539 | 0.2465424 | 0.6332059 | 1.982355 | 7.741618 | 5.644495 | 0.07793785
DCB-12_tr1 151 | 2652.097 | 60.16343 | 0.7988094 | 18.85253 | 3.699639 | 0.2653319 | 0.6305019 | 2.042618 | 7.805718 | 5.690149 | 0.05127387
DCB-12_tr1 152 | 2669.81 | 59.80624 | 0.8132778 | 19.189 | 3.773526 | 0.2816668 | 0.636627 | 1.990431 | 7.754389 | 5.649923 | 0.1049123
DCB-12_tr1 153 | 2687.42 | 60.51237 | 0.7738552 | 18.90166 | 3.516105 | 0.2315636 | 0.5991942 | 1.966106 | 7.697981 | 5.721472 | 0.07968451
DCB-12_tr1 154 | 2705.134 | 60.57484 | 0.8015029 | 18.90043 | 3.53085 | 0.217978 | 0.6138486 | 1.973122 | 7.653636 | 5.64936 | 0.08442885
DCB-12_tr1 155 | 2722.844 | 60.49941 | 0.8226374 | 18.8297 | 3.519472 | 0.2503316 | 0.6064562 | 2.005159 | 7.676 | 5.691728 | 0.09910917
DCB-12_tr1 156 | 2740.458 | 60.36539 | 0.7967153 | 18.87066 | 3.463078 | 0.2914584 | 0.613815 | 1.959646 | 7.828215 | 5.692305 | 0.1187193
DCB-12_tr1 157 | 2758.168 | 60.142 | 0.7662197 | 19.02015 | 3.539602 | 0.2472516 | 0.6472266 | 1.967602 | 7.828767 | 5.736237 | 0.1049388
DCB-12_tr1 158 | 2775.882 | 60.24575 | 0.7894632 | 19.00405 | 3.442914 | 0.2401668 | 0.6105154 | 1.935985 | 7.827658 | 5.818419 | 0.08507868
DCB-12_tr1 159 | 2793.492 | 60.23147 | 0.8295358 | 18.97013 | 3.457713 | 0.2772476 | 0.6105123 | 1.986346 | 7.850795 | 5.717313 | 0.06894406
DCB-12_tr1 160 | 2811.206 | 60.03271 | 0.7807183 | 19.18031 | 3.570135 | 0.2041573 | 0.6035726 | 1.947346 | 7.852203 | 5.747812 | 0.08103473
DCB-12_tr1 161 | 2828.916 | 60.15573 | 0.8415084 | 19.05124 | 3.432372 | 0.2347029 | 0.6380853 | 1.952358 | 7.893405 | 5.68913 | 0.1114734
DCB-12_tr1 162 | 2846.63 | 60.55762 | 0.8139128 | 18.8903 | 3.48969 | 0.2421887 | 0.6390103 | 1.89112 | 7.762994 | 5.642014 | 0.07115207
DCB-12_tr1 163 | 2864.24 | 60.52592 | 0.8122612 | 18.81267 | 3.681194 | 0.2391212 | 0.641654 | 1.908381 | 7.654381 | 5.62086 | 0.1035531
DCB-12_tr1 164 | 2881.954 | 60.29836 | 0.7397653 | 19.11823 | 3.526159 | 0.2779321 | 0.5810361 | 1.976313 | 7.718024 | 5.710505 | 0.05367251
DCB-12_tr1 165 | 2899.664 | 60.32071 | 0.7527531 | 18.94179 | 3.641847 | 0.2447782 | 0.5911723 | 1.894179 | 7.859274 | 5.672073 | 0.08141831
DCB-12_tr1 166 | 2917.278 | 60.54993 | 0.7742382 | 18.82408 | 3.483238 | 0.2321463 | 0.6108181 | 1.929338 | 7.821642 | 5.715013 | 0.05954876
DCB-12_tr1 167 | 2934.988 | 60.21119 | 0.7697228 | 18.97307 | 3.645072 | 0.2607628 | 0.6159237 | 1.931576 | 7.902848 | 5.607803 | 0.08204008
DCB-12_tr1 168 | 2952.702 | 60.57116 | 0.7821254 | 18.97674 | 3.390566 | 0.2310801 | 0.6316885 | 1.90915 | 7.834816 | 5.612691 | 0.05998694
DCB-12_tr1 169 | 2970.312 | 60.57624 | 0.7805197 | 18.95833 | 3.438366 | 0.2135573 | 0.6234274 | 1.861134 | 7.896677 | 5.604432 | 0.04731697
DCB-12_tr1 170 | 2988.025 | 60.28513 | 0.7561861 | 19.06722 | 3.64983 | 0.2151092 | 0.5875388 | 1.866867 | 7.824061 | 5.632066 | 0.1159975
Transect 2
DCB-12_tr2 001 | 0 | 46.50308 | 3.338898 | 16.96748 | 10.64668 | 0.2532523 | 5.050346 | 8.294747 | 5.932319 | 2.320429 | 0.6927689
DCB-12_tr2 002 | 38.30052 | 46.69071 | 3.290003 | 16.80739 | 10.67937 | 0.2415472 | 4.887704 | 8.293329 | 6.012401 | 2.333484 | 0.7640585
DCB-12_tr2 003 | 76.50105 | 46.61646 | 3.300558 | 17.04765 | 10.51987 | 0.2561862 | 4.945598 | 8.340458 | 5.982917 | 2.231806 | 0.7584997
DCB-12_tr2 004 | 114.8011 | 46.80947 | 3.390307 | 16.63468 | 10.68844 | 0.2224295 | 4.953439 | 8.322622 | 5.872307 | 2.270766 | 0.8355363
DCB-12_tr2 005 | 153.0016 | 46.42454 | 3.407209 | 16.74068 | 10.60138 | 0.2376607 | 5.042247 | 8.438908 | 5.896687 | 2.383991 | 0.8266965
DCB-12_tr2 006 | 191.3021 | 47.10477 | 3.407935 | 16.78878 | 10.53742 | 0.2461867 | 4.913281 | 8.216678 | 5.728676 | 2.331195 | 0.7250748
DCB-12_tr2 007 | 229.6026 | 47.028 | 3.301696 | 16.65663 | 10.46595 | 0.2298488 | 4.98429 | 8.434139 | 5.830879 | 2.306954 | 0.7616123
DCB-12_tr2 008 | 267.8032 | 46.8679 | 3.343202 | 16.72652 | 10.57629 | 0.2297137 | 4.899157 | 8.305438 | 5.960992 | 2.365473 | 0.7253066
DCB-12_tr2 009 | 306.1032 | 46.82823 | 3.34189 | 16.9392 | 10.51651 | 0.2435402 | 4.877071 | 8.323395 | 5.837864 | 2.297549 | 0.7947432
DCB-12_tr2 010 | 344.4037 | 46.75333 | 3.418929 | 16.98977 | 10.47702 | 0.2396396 | 4.960593 | 8.327085 | 5.789107 | 2.286278 | 0.7582471
DCB-12_tr2 011 | 382.6042 | 46.72077 | 3.247125 | 16.86614 | 10.83426 | 0.2080682 | 4.917976 | 8.280695 | 5.779673 | 2.364412 | 0.7808863
DCB-12_tr2 012 | 420.9048 | 46.94185 | 3.361242 | 16.92175 | 10.33582 | 0.2592358 | 4.957832 | 8.382098 | 5.840158 | 2.331862 | 0.6681519
DCB-12_tr2 013 | 459.1053 | 46.79784 | 3.326266 | 16.96605 | 10.59594 | 0.2731094 | 5.010319 | 8.315665 | 5.805275 | 2.28027 | 0.6292709
DCB-12_tr2 014 | 497.4053 | 46.86788 | 3.403226 | 16.75353 | 10.56681 | 0.22226 | 4.989297 | 8.308492 | 5.882118 | 2.310832 | 0.6955605
DCB-12_tr2 015 | 535.7058 | 46.64647 | 3.284079 | 16.78646 | 10.7517 | 0.2223552 | 4.936578 | 8.387998 | 5.773286 | 2.374159 | 0.8369172
DCB-12_tr2 016 | 573.9064 | 47.22618 | 3.345667 | 16.59242 | 10.7375 | 0.2237415 | 4.903493 | 8.270071 | 5.76082 | 2.321056 | 0.6190529
DCB-12_tr2 017 | 612.2069 | 46.894 | 3.364498 | 16.89563 | 10.63683 | 0.2504566 | 4.910914 | 8.327656 | 5.69457 | 2.340521 | 0.6849158
DCB-12_tr2 018 | 650.4069 | 47.09155 | 3.278658 | 16.623 | 10.62953 | 0.1950488 | 4.886662 | 8.269735 | 5.857729 | 2.338915 | 0.8291663
DCB-12_tr2 019 | 688.7074 | 46.83028 | 3.354694 | 16.74222 | 11.00173 | 0.2425381 | 4.865349 | 8.272134 | 5.740486 | 2.260772 | 0.689796
DCB-12_tr2 020 | 727.008 | 46.64359 | 3.352639 | 17.01464 | 10.40366 | 0.2821455 | 5.039435 | 8.329212 | 5.856641 | 2.263031 | 0.8150056
DCB-12_tr2 021 | 765.2085 | 46.95096 | 3.254234 | 16.61648 | 10.66259 | 0.2813709 | 4.970293 | 8.381484 | 5.901569 | 2.291567 | 0.6894582
DCB-12_tr2 022 | 803.509 | 46.80517 | 3.424769 | 16.83059 | 10.6304 | 0.2003542 | 4.932924 | 8.357692 | 5.707948 | 2.335546 | 0.7746052
DCB-12_tr2 023 | 841.809 | 46.82411 | 3.325099 | 16.83528 | 10.66759 | 0.2467077 | 4.856533 | 8.286525 | 5.821546 | 2.318129 | 0.8184779
DCB-12_tr2 024 | 880.0096 | 46.74486 | 3.336677 | 16.72522 | 10.58532 | 0.2695491 | 4.957946 | 8.399221 | 5.899329 | 2.301157 | 0.7807197
DCB-12_tr2 025 | 918.3101 | 47.02048 | 3.231612 | 16.70189 | 10.46875 | 0.273066 | 4.936314 | 8.356176 | 5.898477 | 2.332199 | 0.7810253
DCB-12_tr2 026 | 956.5106 | 46.80292 | 3.365462 | 16.85867 | 10.504 | 0.2025548 | 4.985483 | 8.392752 | 5.727556 | 2.372546 | 0.7880616
DCB-12_tr2 027 | 994.8111 | 47.03134 | 3.340739 | 16.63061 | 10.57553 | 0.2443959 | 4.948469 | 8.299648 | 5.877612 | 2.296758 | 0.7549025
DCB-12_tr2 028 | 1033.111 | 47.1597 | 3.324492 | 16.57019 | 10.70528 | 0.2694093 | 4.976284 | 8.290322 | 5.749908 | 2.247691 | 0.706716
DCB-12_tr2 029 | 1071.312 | 47.0979 | 3.303105 | 16.72392 | 10.56577 | 0.2356979 | 4.928608 | 8.273393 | 5.762199 | 2.292376 | 0.8170236
DCB-12_tr2 030 | 1109.612 | 46.88899 | 3.339492 | 16.76027 | 10.68847 | 0.234602 | 4.909787 | 8.406308 | 5.768214 | 2.313567 | 0.6903013
DCB-12_tr2 031 | 1147.813 | 47.15607 | 3.322479 | 16.75959 | 10.39852 | 0.2627492 | 4.899605 | 8.369283 | 5.79331 | 2.29209 | 0.7462961
DCB-12_tr2 033 | 1224.413 | 47.08947 | 3.305993 | 16.54043 | 10.61893 | 0.213111 | 5.011299 | 8.317292 | 5.827335 | 2.280716 | 0.795426
DCB-12_tr2 034 | 1262.614 | 46.86644 | 3.355115 | 16.83868 | 10.47553 | 0.1988879 | 4.953791 | 8.414082 | 5.795199 | 2.345425 | 0.7568467
DCB-12_tr2 035 | 1300.914 | 46.68171 | 3.347109 | 16.746 | 10.79443 | 0.2353436 | 4.895147 | 8.346853 | 5.846981 | 2.301137 | 0.8052935
DCB-12_tr2 036 | 1339.215 | 47.14409 | 3.340674 | 16.66174 | 10.63604 | 0.242381 | 4.932958 | 8.294446 | 5.74471 | 2.331187 | 0.6717772
DCB-12_tr2 037 | 1377.415 | 46.82097 | 3.263912 | 16.88266 | 10.60511 | 0.2651798 | 4.942793 | 8.300555 | 5.839587 | 2.335835 | 0.7434002
DCB-12_tr2 038 | 1415.715 | 47.10894 | 3.412023 | 16.64146 | 10.63379 | 0.1825327 | 4.898241 | 8.393994 | 5.704148 | 2.239794 | 0.7850792
DCB-12_tr2 039 | 1453.916 | 46.95273 | 3.341049 | 16.63193 | 10.68298 | 0.2062234 | 4.922548 | 8.441647 | 5.865164 | 2.262278 | 0.6934509
DCB-12_tr2 040 | 1492.216 | 47.25102 | 3.336106 | 16.8379 | 10.24961 | 0.2362551 | 4.867778 | 8.424193 | 5.82245 | 2.318489 | 0.6562058
DCB-12_tr2 041 | 1530.517 | 46.81962 | 3.222786 | 16.80678 | 10.66564 | 0.2586627 | 4.986395 | 8.345651 | 5.815711 | 2.340981 | 0.7377765
DCB-12_tr2 042 | 1568.717 | 47.07894 | 3.320272 | 16.79974 | 10.34714 | 0.2729305 | 4.949084 | 8.415531 | 5.773931 | 2.297043 | 0.7453905
DCB-12_tr2 043 | 1607.018 | 47.06292 | 3.405526 | 16.54857 | 10.72689 | 0.2742126 | 4.936451 | 8.175346 | 5.852923 | 2.218279 | 0.7988927
DCB-12_tr2 044 | 1645.318 | 47.07299 | 3.337846 | 16.80361 | 10.48146 | 0.1721954 | 4.93918 | 8.391408 | 5.750246 | 2.28762 | 0.7634413
DCB-12_tr2 046 | 1721.819 | 47.02122 | 3.37358 | 16.69034 | 10.5803 | 0.251504 | 5.002924 | 8.334726 | 5.681818 | 2.297794 | 0.7657921
DCB-12_tr2 047 | 1760.019 | 46.86758 | 3.346937 | 16.8602 | 10.54285 | 0.2484055 | 4.894896 | 8.367343 | 5.825763 | 2.342856 | 0.7031706
DCB-12_tr2 048 | 1798.32 | 47.00708 | 3.320358 | 16.78974 | 10.57712 | 0.2220881 | 4.92833 | 8.311337 | 5.753199 | 2.317986 | 0.7727664
DCB-12_tr2 049 | 1836.62 | 46.94371 | 3.282413 | 16.62047 | 10.63918 | 0.258008 | 5.105975 | 8.45091 | 5.741617 | 2.302899 | 0.6548152
DCB-12_tr2 050 | 1874.821 | 47.19479 | 3.328442 | 16.56894 | 10.45633 | 0.2097546 | 4.992663 | 8.436239 | 5.756739 | 2.302696 | 0.7534001
DCB-12_tr2 051 | 1913.121 | 46.91642 | 3.281015 | 16.61406 | 10.83571 | 0.2142064 | 4.963318 | 8.348824 | 5.799246 | 2.267453 | 0.7597534
DCB-12_tr2 052 | 1951.321 | 47.16478 | 3.303207 | 16.71465 | 10.57863 | 0.188471 | 4.850279 | 8.341644 | 5.811972 | 2.268342 | 0.7780307
DCB-12_tr2 053 | 1989.622 | 46.88511 | 3.218633 | 16.55447 | 10.81964 | 0.2042312 | 5.042875 | 8.313929 | 5.860638 | 2.316997 | 0.7834803
DCB-12_tr2 054 | 2027.922 | 46.94017 | 3.341681 | 16.87549 | 10.44275 | 0.2012318 | 4.960307 | 8.333316 | 5.847941 | 2.286963 | 0.7701529
DCB-12_tr2 055 | 2066.123 | 46.86369 | 3.219404 | 16.69089 | 10.60632 | 0.2544267 | 4.969759 | 8.522564 | 5.792843 | 2.31297 | 0.767135
DCB-12_tr2 056 | 2104.423 | 46.68221 | 3.38109 | 16.71586 | 10.71205 | 0.1861179 | 5.045302 | 8.405326 | 5.677282 | 2.380456 | 0.8143055
DCB-12_tr2 057 | 2142.723 | 46.83093 | 3.351032 | 16.59857 | 10.78385 | 0.2489785 | 4.99001 | 8.403677 | 5.752082 | 2.265339 | 0.7755393
DCB-12_tr2 058 | 2180.924 | 46.99366 | 3.286196 | 16.71445 | 10.53053 | 0.2386429 | 4.97654 | 8.357227 | 5.816462 | 2.341284 | 0.7450111
DCB-12_tr2 059 | 2219.224 | 47.08023 | 3.321836 | 16.70319 | 10.65494 | 0.2456905 | 5.003646 | 8.262805 | 5.745313 | 2.350355 | 0.6319845
DCB-12_tr2 060 | 2257.425 | 46.84845 | 3.306827 | 16.7219 | 10.75501 | 0.2042513 | 4.955024 | 8.282714 | 5.914734 | 2.253232 | 0.7578579
DCB-12_tr2 061 | 2295.725 | 46.63288 | 3.362443 | 16.62308 | 10.75982 | 0.3037757 | 4.970111 | 8.290523 | 5.926306 | 2.322187 | 0.8088777
DCB-12_tr2 062 | 2334.025 | 47.28796 | 3.290873 | 16.64302 | 10.42809 | 0.2713398 | 4.894388 | 8.352949 | 5.764269 | 2.326668 | 0.7404465
DCB-12_tr2 063 | 2372.226 | 47.02653 | 3.321615 | 16.8386 | 10.48876 | 0.2641575 | 4.882879 | 8.28832 | 5.752576 | 2.357613 | 0.7789554
DCB-12_tr2 064 | 2410.526 | 46.72619 | 3.356256 | 17.02176 | 10.66474 | 0.2402703 | 4.893232 | 8.19721 | 5.876061 | 2.362971 | 0.6613183
DCB-12_tr2 065 | 2448.727 | 47.18827 | 3.299224 | 16.8708 | 10.49091 | 0.227303 | 4.860371 | 8.076334 | 5.817875 | 2.331313 | 0.8376074
DCB-12_tr2 066 | 2487.028 | 47.35413 | 3.336719 | 16.83049 | 10.42987 | 0.283726 | 4.763744 | 8.058491 | 5.86549 | 2.434336 | 0.6430004
DCB-12_tr2 067 | 2525.328 | 47.13155 | 3.294309 | 17.00322 | 10.39375 | 0.1689897 | 4.764238 | 7.943872 | 6.025666 | 2.481157 | 0.7932404
DCB-12_tr2 068 | 2563.528 | 47.45233 | 3.233246 | 16.75219 | 10.42172 | 0.2980027 | 4.687683 | 7.931392 | 5.974703 | 2.42755 | 0.8211816
DCB-12_tr2 069 | 2601.829 | 47.85156 | 3.2822 | 16.73299 | 10.11665 | 0.2611218 | 4.653245 | 7.779644 | 6.065837 | 2.49281 | 0.7639423
DCB-12_tr2 070 | 2640.129 | 47.82114 | 3.258166 | 16.95704 | 10.22211 | 0.2414999 | 4.476075 | 7.755061 | 6.006269 | 2.529503 | 0.7331395
DCB-12_tr2 071 | 2678.329 | 47.78319 | 3.202345 | 17.14567 | 9.974518 | 0.268472 | 4.535781 | 7.706627 | 6.089706 | 2.614374 | 0.6793172
DCB-12_tr2 072 | 2716.63 | 48.12232 | 3.252217 | 16.93251 | 9.830087 | 0.2496863 | 4.490157 | 7.679428 | 6.15823 | 2.580791 | 0.704577
DCB-12_tr2 073 | 2754.83 | 48.30801 | 3.202974 | 17.14223 | 9.703746 | 0.2077718 | 4.414625 | 7.554382 | 6.184689 | 2.59188 | 0.689693
DCB-12_tr2 074 | 2793.131 | 48.2474 | 3.157935 | 17.11768 | 9.693398 | 0.2392502 | 4.454571 | 7.466112 | 6.106736 | 2.687382 | 0.8295332
DCB-12_tr2 075 | 2831.431 | 48.34782 | 3.080477 | 17.06271 | 9.627795 | 0.2518681 | 4.385763 | 7.403586 | 6.317588 | 2.714996 | 0.8073982
DCB-12_tr2 076 | 2869.631 | 48.77711 | 2.960005 | 17.2457 | 9.677748 | 0.2664005 | 4.209086 | 7.316041 | 6.140437 | 2.697593 | 0.7098764
DCB-12_tr2 078 | 2946.132 | 49.40061 | 2.913905 | 17.20144 | 9.243032 | 0.1932159 | 4.052312 | 7.070659 | 6.391792 | 2.85124 | 0.6817911
DCB-12_tr2 079 | 2984.433 | 49.64218 | 2.846263 | 17.61125 | 8.842251 | 0.2316774 | 3.955469 | 6.916838 | 6.414556 | 2.940441 | 0.5990756
DCB-12_tr2 080 | 3022.733 | 50.1642 | 2.728815 | 17.47069 | 8.656931 | 0.2359746 | 3.847525 | 6.722714 | 6.597251 | 2.927465 | 0.6484334
DCB-12_tr2 081 | 3060.933 | 50.71739 | 2.587729 | 17.51693 | 8.538457 | 0.2590872 | 3.803018 | 6.547897 | 6.4117 | 3.017271 | 0.6005207
DCB-12_tr2 082 | 3099.234 | 50.92673 | 2.538992 | 17.73098 | 8.424838 | 0.1921031 | 3.588163 | 6.221581 | 6.704199 | 3.105544 | 0.5668668
DCB-12_tr2 083 | 3137.534 | 51.19706 | 2.273129 | 17.75107 | 8.544898 | 0.2288627 | 3.502685 | 6.085786 | 6.716062 | 3.244375 | 0.4560723
DCB-12_tr2 084 | 3175.735 | 52.46437 | 2.200652 | 17.73953 | 7.624794 | 0.2035345 | 3.357802 | 5.920064 | 6.632951 | 3.399129 | 0.4571777
DCB-12_tr2 085 | 3214.035 | 52.84379 | 2.094164 | 17.87854 | 7.45981 | 0.1934758 | 3.136037 | 5.626114 | 6.845105 | 3.500693 | 0.4222711
DCB-12_tr2 086 | 3252.236 | 53.79365 | 1.886582 | 17.94859 | 7.181519 | 0.1628089 | 2.908046 | 5.253245 | 7.004327 | 3.595971 | 0.265268
DCB-12_tr2 087 | 3290.536 | 54.41332 | 1.673372 | 18.06113 | 7.065579 | 0.1812384 | 2.675722 | 5.016979 | 7.013319 | 3.668666 | 0.2306765
DCB-12_tr2 088 | 3328.837 | 55.37351 | 1.483367 | 18.11564 | 6.595047 | 0.1938073 | 2.550915 | 4.521133 | 7.0202 | 3.888589 | 0.2577875
DCB-12_tr2 089 | 3367.037 | 56.41226 | 1.321455 | 18.15282 | 6.099181 | 0.187524 | 2.305284 | 4.290102 | 7.070915 | 4.031662 | 0.1288064
DCB-12_tr2 090 | 3405.338 | 57.11766 | 1.16864 | 18.44241 | 5.578261 | 0.1702456 | 2.028458 | 3.984472 | 7.213447 | 4.170759 | 0.1256402
DCB-12_tr2 091 | 3443.538 | 57.76418 | 1.030886 | 18.42541 | 5.350655 | 0.1643713 | 1.946639 | 3.643442 | 7.276475 | 4.361721 | 0.03622623
DCB-12_tr2 095 | 3596.639 | 59.77859 | 0.7426257 | 18.90021 | 4.251517 | 0.1673842 | 1.234896 | 2.779442 | 7.298609 | 4.735346 | 0.1113836
DCB-12_tr2 096 | 3634.94 | 60.27172 | 0.7214342 | 18.76227 | 4.161322 | 0.1346982 | 1.112661 | 2.646227 | 7.336795 | 4.783964 | 0.06890569
DCB-12_tr2 097 | 3673.14 | 60.20379 | 0.7151858 | 19.03083 | 4.05507 | 0.1841894 | 1.017812 | 2.499417 | 7.39454 | 4.812155 | 0.08701289
DCB-12_tr2 098 | 3711.441 | 60.48189 | 0.7320294 | 18.72994 | 3.992136 | 0.1882302 | 0.955527 | 2.389076 | 7.549894 | 4.912602 | 0.06867301
DCB-12_tr2 099 | 3749.641 | 60.31752 | 0.734676 | 19.24151 | 3.992357 | 0.2050713 | 0.8673087 | 2.356314 | 7.387918 | 4.836102 | 0.061223
DCB-12_tr2 100 | 3787.941 | 60.54468 | 0.7187414 | 19.07246 | 3.835222 | 0.1780787 | 0.8241582 | 2.301133 | 7.514963 | 4.923596 | 0.08696626
DCB-12_tr2 101 | 3826.242 | 60.52349 | 0.7603887 | 19.15261 | 3.876247 | 0.1737556 | 0.7667279 | 2.234298 | 7.440731 | 4.9882 | 0.08355235
DCB-12_tr2 102 | 3864.442 | 60.45059 | 0.7008569 | 19.20782 | 3.949661 | 0.1880246 | 0.7412889 | 2.172313 | 7.556324 | 4.978651 | 0.05446374
DCB-12_tr2 103 | 3902.743 | 60.27956 | 0.766444 | 19.21269 | 3.859048 | 0.1667439 | 0.8036931 | 2.239073 | 7.553003 | 5.00438 | 0.1153587
DCB-12_tr2 104 | 3940.943 | 60.54285 | 0.7858658 | 19.0899 | 3.904988 | 0.1803338 | 0.7790295 | 2.216624 | 7.468159 | 4.920077 | 0.1121778
DCB-12_tr2 105 | 3979.243 | 60.49575 | 0.8146096 | 19.13673 | 3.792023 | 0.1727708 | 0.7727415 | 2.119377 | 7.604823 | 5.007548 | 0.08363228
DCB-12_tr2 106 | 4017.544 | 60.58399 | 0.8503488 | 19.01851 | 3.787146 | 0.1814933 | 0.7688113 | 2.172953 | 7.522555 | 5.059875 | 0.05432381
DCB-12_tr2 107 | 4055.745 | 60.62459 | 0.8779615 | 19.00976 | 3.781289 | 0.1682983 | 0.8133903 | 2.179923 | 7.407606 | 5.010724 | 0.1264562
DCB-12_tr2 108 | 4094.045 | 60.53585 | 0.8325226 | 18.88908 | 3.827335 | 0.2350045 | 0.7887817 | 2.114834 | 7.664985 | 5.003389 | 0.1082176
DCB-12_tr2 109 | 4132.346 | 60.26517 | 0.8063458 | 19.25571 | 3.882367 | 0.2013002 | 0.8294527 | 2.112924 | 7.608607 | 4.954442 | 0.08368427
DCB-12_tr2 110 | 4170.546 | 60.54082 | 0.8216255 | 19.14174 | 3.709558 | 0.1745368 | 0.8360052 | 2.167382 | 7.617099 | 4.918291 | 0.07294075
DCB-12_tr2 111 | 4208.846 | 60.16528 | 0.9184053 | 19.34033 | 3.809774 | 0.2098498 | 0.8309678 | 2.154708 | 7.557092 | 4.944378 | 0.0692213
DCB-12_tr2 112 | 4247.047 | 60.39457 | 0.9000712 | 19.00382 | 3.811206 | 0.2259576 | 0.8232206 | 2.109216 | 7.622413 | 5.032881 | 0.07664179
DCB-12_tr2 113 | 4285.347 | 59.99603 | 0.8611109 | 19.25362 | 3.908942 | 0.2296504 | 0.8520663 | 2.068829 | 7.703528 | 5.031724 | 0.09450076
DCB-12_tr2 114 | 4323.648 | 60.39154 | 0.8110905 | 19.22585 | 3.780945 | 0.1888401 | 0.8498322 | 2.040675 | 7.561891 | 5.055072 | 0.09426467
DCB-12_tr2 115 | 4361.848 | 60.20474 | 0.8502864 | 19.10253 | 3.845517 | 0.2159325 | 0.8242328 | 2.021762 | 7.774405 | 5.043984 | 0.1166161
DCB-12_tr2 116 | 4400.148 | 59.91543 | 0.8552821 | 19.49769 | 3.633755 | 0.2494832 | 0.800049 | 2.066049 | 7.797 | 5.087257 | 0.09800756
DCB-12_tr2 117 | 4438.349 | 60.19154 | 0.8560759 | 19.19723 | 3.681376 | 0.246361 | 0.8155184 | 2.048675 | 7.71633 | 5.126888 | 0.1200087
DCB-12_tr2 118 | 4476.649 | 60.49764 | 0.800241 | 19.18243 | 3.617557 | 0.2315445 | 0.8302657 | 2.085047 | 7.662548 | 5.056239 | 0.03648832
DCB-12_tr2 119 | 4514.95 | 60.3711 | 0.7593487 | 19.1538 | 3.726094 | 0.2229377 | 0.8094835 | 1.988646 | 7.797585 | 5.086747 | 0.08425579
DCB-12_tr2 120 | 4553.15 | 60.71019 | 0.7679979 | 19.1038 | 3.523498 | 0.2534009 | 0.8179921 | 1.964428 | 7.7122 | 5.040993 | 0.1054971
DCB-12_tr2 121 | 4591.45 | 60.57265 | 0.7917591 | 19.25985 | 3.626855 | 0.2232392 | 0.7873819 | 1.938491 | 7.691434 | 5.075513 | 0.03282929
DCB-12_tr2 122 | 4629.751 | 60.49202 | 0.8105432 | 19.2843 | 3.584635 | 0.1846347 | 0.7956851 | 1.880635 | 7.834246 | 5.04966 | 0.08364149
DCB-12_tr2 123 | 4667.951 | 60.62384 | 0.7694204 | 19.29271 | 3.400925 | 0.2192401 | 0.7822128 | 1.830468 | 7.883491 | 5.106588 | 0.09110736
DCB-12_tr2 124 | 4706.251 | 60.39674 | 0.7970593 | 19.40217 | 3.564296 | 0.1790413 | 0.7747437 | 1.818308 | 7.831121 | 5.124322 | 0.1121978
DCB-12_tr2 125 | 4744.452 | 60.59313 | 0.7442485 | 19.18123 | 3.62185 | 0.2798607 | 0.805029 | 1.894186 | 7.72245 | 5.099731 | 0.05828264
DCB-12_tr2 126 | 4782.752 | 60.56826 | 0.8438044 | 19.2959 | 3.462831 | 0.2245625 | 0.7499325 | 1.877439 | 7.73922 | 5.194247 | 0.0438069
DCB-12_tr2 127 | 4821.053 | 60.75881 | 0.7443809 | 19.27535 | 3.430183 | 0.2256045 | 0.7738121 | 1.87572 | 7.730866 | 5.109004 | 0.07627235
DCB-12_tr2 128 | 4859.253 | 60.26911 | 0.7461741 | 19.58097 | 3.540356 | 0.2330821 | 0.7016342 | 1.858427 | 7.828236 | 5.118462 | 0.1235491
DCB-12_tr2 129 | 4897.554 | 60.40203 | 0.7611638 | 19.30859 | 3.437514 | 0.2595375 | 0.7364012 | 1.901604 | 7.930314 | 5.182392 | 0.08045246
DCB-12_tr2 130 | 4935.854 | 60.53747 | 0.7818077 | 19.28987 | 3.595357 | 0.2054043 | 0.7720117 | 1.792468 | 7.836835 | 5.137713 | 0.05106449
DCB-12_tr2 131 | 4974.055 | 60.63841 | 0.7978848 | 19.44085 | 3.427072 | 0.253188 | 0.7715067 | 1.744691 | 7.726491 | 5.119838 | 0.08006887
DCB-12_tr2 132 | 5012.355 | 60.5749 | 0.7704308 | 19.64478 | 3.301996 | 0.1822367 | 0.7559062 | 1.859985 | 7.742971 | 5.067936 | 0.09885088
DCB-12_tr2 133 | 5050.556 | 60.79576 | 0.8256395 | 19.19921 | 3.27152 | 0.2471466 | 0.7418592 | 1.782559 | 7.790832 | 5.242821 | 0.1026544
DCB-12_tr2 134 | 5088.856 | 60.65214 | 0.7379692 | 19.36685 | 3.377697 | 0.2213803 | 0.7596157 | 1.767278 | 7.811577 | 5.228632 | 0.0768609
DCB-12_tr2 135 | 5127.156 | 60.43492 | 0.7318706 | 19.5699 | 3.367311 | 0.2143023 | 0.7615944 | 1.808371 | 7.909024 | 5.144503 | 0.05820044
DCB-12_tr2 136 | 5165.357 | 60.62189 | 0.8319188 | 19.57517 | 3.274618 | 0.2052854 | 0.7522295 | 1.740936 | 7.854939 | 5.077731 | 0.06528511
DCB-12_tr2 137 | 5203.657 | 60.59525 | 0.772815 | 19.4673 | 3.242801 | 0.2034884 | 0.7372387 | 1.742087 | 7.902359 | 5.226261 | 0.1104021
DCB-12_tr2 138 | 5241.858 | 60.69384 | 0.8297149 | 19.26012 | 3.340086 | 0.2241292 | 0.7532363 | 1.737677 | 7.939208 | 5.108979 | 0.1130011
DCB-12_tr2 139 | 5280.158 | 60.81464 | 0.8163444 | 19.41446 | 3.17502 | 0.2360965 | 0.7336898 | 1.728043 | 7.911524 | 5.100851 | 0.06932994
DCB-12_tr2 140 | 5318.458 | 60.65465 | 0.8718256 | 19.42036 | 3.198401 | 0.2360127 | 0.7204765 | 1.703724 | 7.860123 | 5.257503 | 0.07692887
DCB-12_tr2 141 | 5356.659 | 60.77405 | 0.8537829 | 19.57892 | 3.019374 | 0.1906698 | 0.7430377 | 1.682073 | 7.731269 | 5.265621 | 0.1612074
DCB-12_tr2 142 | 5394.959 | 60.32018 | 0.8878448 | 19.68365 | 3.141893 | 0.1779019 | 0.7229475 | 1.737404 | 8.031594 | 5.128984 | 0.1676023
DCB-12_tr2 143 | 5433.26 | 60.63887 | 0.9002814 | 19.58587 | 2.947287 | 0.2215691 | 0.7281472 | 1.67222 | 7.91169 | 5.298847 | 0.09521202
DCB-12_tr2 144 | 5471.46 | 60.80132 | 0.8558389 | 19.41652 | 3.003312 | 0.2654676 | 0.7139692 | 1.648671 | 7.959827 | 5.250546 | 0.08453378
DCB-12_tr2 145 | 5509.76 | 60.59494 | 0.8765575 | 19.64931 | 3.033395 | 0.2412123 | 0.6897587 | 1.594878 | 7.97439 | 5.243292 | 0.1022598
DCB-12_tr2 146 | 5547.961 | 60.84694 | 0.8573176 | 19.5077 | 3.115813 | 0.1638147 | 0.702048 | 1.646483 | 7.836427 | 5.21039 | 0.1130655
DCB-12_tr2 147 | 5586.261 | 60.77387 | 0.8202011 | 19.5281 | 3.059123 | 0.2218912 | 0.6647306 | 1.644802 | 7.9621 | 5.259177 | 0.06600162
DCB-12_tr2 148 | 5624.561 | 60.81561 | 0.8065363 | 19.6071 | 2.970455 | 0.2091914 | 0.6716587 | 1.542957 | 7.977194 | 5.311132 | 0.08816898
DCB-12_tr2 149 | 5662.762 | 60.60992 | 0.7561869 | 19.58665 | 3.051922 | 0.2594134 | 0.6696461 | 1.609576 | 7.922456 | 5.424479 | 0.1097438
DCB-12_tr2 150 | 5701.063 | 60.70119 | 0.7598897 | 19.56753 | 3.086856 | 0.2910016 | 0.6249052 | 1.611443 | 8.004897 | 5.31567 | 0.03662371
DCB-12_tr2 151 | 5739.263 | 60.83719 | 0.770099 | 19.52097 | 3.000796 | 0.2196372 | 0.6430127 | 1.558308 | 7.991594 | 5.369845 | 0.0885498
DCB-12_tr2 152 | 5777.564 | 60.24426 | 0.7838911 | 19.88145 | 3.21008 | 0.2192327 | 0.6242291 | 1.557678 | 8.019938 | 5.3782 | 0.08104137
DCB-12_tr2 153 | 5815.864 | 60.24773 | 0.7704909 | 19.72927 | 3.316196 | 0.2257322 | 0.5788651 | 1.616121 | 8.154065 | 5.310112 | 0.05142203
DCB-12_tr2 154 | 5854.064 | 60.29491 | 0.7785085 | 19.65888 | 3.525835 | 0.2868795 | 0.6156087 | 1.590288 | 7.993287 | 5.178897 | 0.07689877
DCB-12_tr2 155 | 5892.365 | 60.7185 | 0.7808314 | 19.46564 | 3.435112 | 0.1879332 | 0.6545622 | 1.628264 | 7.836678 | 5.189435 | 0.1030534
DCB-12_tr2 156 | 5930.665 | 60.19691 | 0.825334 | 19.72831 | 3.515833 | 0.2471516 | 0.627112 | 1.575344 | 7.908017 | 5.310264 | 0.06572626
DCB-12_tr2 157 | 5968.866 | 60.28497 | 0.7991117 | 19.33233 | 3.683848 | 0.2495781 | 0.6225808 | 1.500827 | 8.112862 | 5.300123 | 0.113769
DCB-12_tr2 158 | 6007.166 | 60.24747 | 0.8202126 | 19.39409 | 3.669152 | 0.24468 | 0.596604 | 1.582977 | 8.114067 | 5.294062 | 0.03669152
DCB-12_tr2 159 | 6045.366 | 60.04543 | 0.7854199 | 19.55922 | 3.608828 | 0.2521971 | 0.6289672 | 1.609769 | 8.154058 | 5.271204 | 0.08490742
DCB-12_tr2 160 | 6083.667 | 60.0756 | 0.8017442 | 19.73071 | 3.565411 | 0.2532599 | 0.6594433 | 1.609168 | 7.9617 | 5.269236 | 0.07372723