## Worksheet 1
| TDP-1 | TDM-1 | REGN-1 | SALM-1 | SALM-2 | SALM-3
Crystal dimensions (mm) | 0.43×0.15×0.06 | 0.22×0.19×0.10 | 0.20×0.11×0.05 | 0.47×0.29×0.14 | 0.35×0.25×0.17 | 0.46×0.25×0.14
a (Å) | 5.798(1) | 5.798(3) | 5.799(2) | 5.802(3) | 5.807(2) | 5.805(5)
b (Å) | 18.477(5) | 18.474(7) | 18.467(7) | 18.501(1) | 18.510(8) | 18.504(1)
c (Å) | 8.695(2) | 8.687(4) | 8.689(3) | 8.704(5) | 8.696(3) | 8.708(7)
V (Å3) | 931.52(4) | 930.48(7) | 930.58(6) | 934.31(9) | 934.84(7) | 935.42(1)
Space group | Pmmn | Pmmn | Pmmn | Pmmn | Pmmn | Pmmn
Z | 2 | 2 | 2 | 2 | 2 | 2
Operating conditions | 40 kV, 40 mA | 40 kV, 40 mA | 40 kV, 40 mA | 40 kV, 40 mA | 40 kV, 40 mA | 40 kV, 40 mA
Scan mode | ϕ/ω scan | ϕ/ω scan | ϕ/ω scan | ϕ/ω scan | ϕ/ω scan | ϕ/ω scan
2θmax | 57.76° | 58.15° | 58.03° | 57.81° | 57.96° | 57.89°
Range of indices | -7≤h≤7 | -7≤h≤7 | -5≤h≤7 | -7≤h≤7 | -7≤h≤7 | -7≤h≤7
| -25≤k≤21 | -24≤k≤23 | -20≤k≤23 | -23≤k≤19 | -23≤k≤15 | -24≤k≤25
| -10≤l≤11 | -7≤l≤11 | -11≤l≤10 | -10≤l≤11 | -11≤l≤11 | -10≤l≤11
Measured intensities | 7124 | 6998 | 6904 | 6872 | 7356 | 6978
Unique reflections | 1286 | 1318 | 1281 | 1305 | 1307 | 1308
Independent non-zero | 1233 | 1208 | 1191 | 1227 | 1240 | 1174
(I>2σ (I)) reflections
μ (mm−1) | 5.169 | 5.411 | 5.174 | 5.153 | 5.386 | 3.21
Refined parameters | 135 | 135 | 135 | 135 | 135 | 135
R1 (FO>2σ (FO)) | 0.0204 | 0.0278 | 0.0195 | 0.0284 | 0.0181 | 0.0483
R1 (all) | 0.0214 | 0.0317 | 0.0224 | 0.0312 | 0.0194 | 0.0533
wR2 (all) | 0.0572 | 0.0743 | 0.0512 | 0.0698 | 0.0472 | 0.1276
S (goodness of fit) | 1.181 | 1.314 | 1.07 | 1.09 | 1.125 | 1.089
Max peak and hole in the | 0.61 | 0.87 | 0.37 | 0.73 | 0.43 | 1.71
final ΔF map (e Å−3) | and −0.96 | and −1.02 | and −0.53 | and −0.92 | and −0.59 | and −0.99
| BIHN-1 | BIHN-2 | CORX-1 | OTTR-1
Crystal dimensions (mm) | 0.15×0.09×0.04 | 0.13×0.10×0.08 | 0.27×0.20×0.14 | 0.15×0.08×0.07
a (Å) | 5.804(4) | 5.803(3) | 5.810(1) | 5.799(2)
b (Å) | 18.479(1) | 18.511(8) | 18.506(3) | 18.506(7)
c (Å) | 8.696(5) | 8.698(4) | 8.703(1) | 8.692(4)
V (Å3) | 932.59(1) | 934.34(8) | 935.71(3) | 932.77(7)
Space group | Pmmn | Pmmn | Pmmn | Pmmn
Z | 2 | 2 | 2 | 2
Operating conditions | 40 kV, 40 mA | 40 kV, 40 mA | 40 kV, 40 mA | 40 kV, 40 mA
Scan mode | ϕ/ω scan | ϕ/ω scan | ϕ/ω scan | ϕ/ω scan
2θmax | 57.506 | 57.374 | 65.052 | 58.182
Range of indices | -7≤h≤7 | -7≤h≤4 | -8≤h≤8 | -7≤h≤7
| -24≤k≤14 | -23≤k≤23 | -26≤k≤27 | -23≤k≤25
| -11≤l≤11 | -11≤l≤11 | -12≤l≤13 | -11≤l≤11
Measured intensities | 6839 | 6856 | 29407 | 11805
Unique reflections | 1303 | 1292 | 1835 | 1319
Independent non-zero | 954 | 1088 | 1764 | 1180
(I>2σ (I)) reflections
μ (mm−1) | 5.163 | 5.389 | 5.381 | 5.398
Refined parameters | 135 | 135 | 135 | 135
R1 (FO>2σ (FO)) | 0.0504 | 0.037 | 0.0192 | 0.034
R1 (all) | 0.0786 | 0.0489 | 0.0206 | 0.0403
wR2 (all) | 0.01239 | 0.0948 | 0.0538 | 0.0875
S (goodness of fit) | 1.064 | 1.129 | 1.161 | 1.069
Max peak and hole in the final ΔF map (e Å−3) | +1.16 and −0.92 | +0.75 and −0.80 | +0.62 and −0.75 | +0.79 and −0.71