## Worksheet 1
| Sample | n | SiO2 | TiO2 | Al2O3 | FeOtot | MnO | MgO | CaO | Na2O | K2O | Total
Stage IV | LAS07-07 | 16 | 76.74 | 0.78 | 10.97 | 0.9 | 0.03 | 0.05 | 0.24 | 2.91 | 5.22 | 97.84
|  |  | (0.53) | (0.08) | (0.26) | (0.17) | (0.05) | (0.05) | (0.09) | (0.42) | (0.11) | (0.57)
| LAS07-23 | 20 | 75.76 | 0.62 | 12.16 | 2.21 | 0.06 | 0.29 | 0.84 | 3.63 | 4.54 | 100.13
|  |  | (0.43) | (0.04) | (0.21) | (0.16) | (0.06) | (0.05) | (0.08) | (0.22) | (0.11) | (0.45)
| LAS07-26 | 17 | 76.87 | 0.56 | 11.81 | 1.67 | 0.04 | 0.21 | 0.8 | 3.28 | 4.61 | 99.87
|  |  | (0.45) | (0.04) | (0.21) | (0.13) | (0.04) | (0.06) | (0.11) | (0.25) | (0.15) | (0.65)