## Worksheet 1
Site | RSS (e−) | Site occupancy | CSS (e−) | ABL (Å) | CBL (Å)
[6]X1 | 22.62(3) | Ti0.85Zr0.07Mg0.04Nb0.04 | 23.6 | 2.001 | 2.019
[8]X2 | 18.70(6) | Ca0.85Na0.15 | 18.7 | 2.489 | 2.549
[6]X3 | 23.91(10) | Fe0.48Ca0.25Mn0.25Zr0.02 | 24.5 | 2.202 | 2.125
[8]X4 | 11 | Na1.00 | 11 | 2.562 | 2.44