## Worksheet 1
| X1 | X2 | X3 | X4 | Si1 | Si2 | ∑
O1 |  | 0.14 |  | 0.03 | 0.95 | 0.96 | 2.19
0.1
O2 | 0.65 | 0.22 |  | 0.21 | 0.99 |  | 2.08
O3 | 0.57 | 0.19 | 0.26 |  |  | 0.99 | 2
O4 | 0.7 | 0.28 |  | 0.04 | 1.02 |  | 2.04
O5 | 0.7 | 0.24 |  |  |  | 1.02 | 1.95
O6 | 0.26 |  | 0.43 | 0.16 | 1.05 |  | 1.91
O7 |  | 0.4 | 0.42 | 0.15 |  | 1.08 | 2.05
O8 (W1) | 1.17 |  | 0.34 | 0.18 |  |  | 1.99
0.31
F1 (W2) |  | 0.35 | 0.27 | 0.22 |  |  | 1
0.16
∑ | 4.04 | 1.91 | 2.03 | 1.15 | 4.02 | 4.05
VS | 3.96 | 1.85 | 2.04 | 1 | 4 | 4