## Worksheet 1
Milling time (min) | 0 | 1 | 5 | 10
No. EMP | 6(1) | 2(1) | 1 | 1
No. WHO fibres | 2(2) | 9(6) | 9(0.7) | 3(2)
Mean L EMP | 29(41) | 17.8(7.4) | 15.2 | 11.5
Mean W EMP | 7(13) | 4.6(2.1) | 5.9 | 3.9
Mean L/W EMP | 4.7(5.4) | 3.93(0.14) | 3.8 | 3.02
Mean L WHO fibres | 11 | 8.48(2.6) | 8.19(4.3) | 9.07(3.6)
Mean W WHO fibres | 0.9(0.1) | 1(0.3) | 1.38(0.8) | 1.21(0.9)
Mean L/W WHO fibres | 12.4(1.9) | 10(6.5) | 7.18(4.7) | 10.51(8.9)
C of WHO fibres (ppm/wt %) | 250/0.025 | 1070/0.107 | 1968/0.1968 | 558/0.0558