## Worksheet 1
Single particles
| Area (nm2) | Perim. (nm) | Width (nm) | Height (nm) | Circ. | Aspect ratio | s(w,h) | s(a) | Dev (nm)
Mean | 1801.14 | 140.71 | 41.68 | 46.82 | 0.86 | 1.13 | 44.1 | 36.68 | 49.79
σ(n−1) | 2588.4 | 82.97 | 23.76 | 27.06 | 0.07 | 0.16 | 25.13 | 21.38 | 30.27
Median | 1039.23 | 123.6 | 36.36 | 41.34 | 0.87 | 1.09 | 39 | 32.24 | 42.8
Max | 21686.63 | 588.87 | 148.87 | 181.44 | 0.97 | 2.08 | 164.35 | 147.26 | 187.61
Min | 32.65 | 22.6 | 7.06 | 8.47 | 0.58 | 1 | 7.73 | 5.71 | 8.47
Aggregates
|  |  | Width (nm) | Height (nm) |  | Aspect ratio |  |  | Dev (nm)
Mean |  |  | 905.64 | 1311.97 |  | 1.49 |  |  | 1084.28
σ(n−1) |  |  | 817.61 | 1304.36 |  | 0.4 |  |  | 1025.8
Median |  |  | 567.02 | 939.84 |  | 1.48 |  |  | 726.22
Max |  |  | 3810 | 6318.25 |  | 2.52 |  |  | 4906.38
Min |  |  | 319.98 | 534.83 |  | 1.04 |  |  | 424.77