## Worksheet 1
Low-loss spectrum
Expected |  | a | b | c | d | e | f' | f”
peak position
(in Jiang et al., 2008) | MgO | 53.9 | 55.8 | 58 | 60.3 | 65.5 | 70.5 | 75.2
| Mg(OH)2 | 53.4 | 56.6 | 58.6 | 61.3 | ∼66.00 | ∼72.60 (f)
Particle shape | Multiple | a | b | c | d | e | f' | f”
scattering
Rectangular | 23.75 | 53.5 | 55.75 | 59 | 60.25 | 65.5 | 70.5 | 75.25
Hexagonal | 23.5 | 53 | 55.5 | 59.75 |  | 66 | 71.50 (f)
(Might belong to
either c or d)
Rounded | 23.5 | – | 55.75 | 59.25 | 61.5 | 66.5 | 71.00 (f)
O K edge
Particle shape |  | a | b | c | d
Rectangular |  | – | 538 | 547 | 557.75
Hexagonal |  | – | 538.5 | 547.5 | 558
Rounded |  | – | 538.5 | 547 | 558
Mg K edge
Expected |  | IMg | IIMg | IIIMg
peak position
(Jiang et al., 2008) | MgO | ∼1307.50 | ∼1313.00 | ∼1315.00
| Mg(OH)2 |  | ∼1313.00 | ∼1316.00
Particle shape |  | IMg | IIMg | IIIMg
Rectangular |  | 1310.5 |  | 1315.75
Hexagonal |  | 1311.25 |  | 1316.5
Rounded |  | 1311.25 |  | 1316.25