## Worksheet 1
Experiment | Starting | Pressure | Temperature | Duration | Run products1 | Wüstite |  |  | Cr-spinel
| stoichiometry | [GPa] | [°C] | [h] |  | unit cell [Å] | nCr2 | Cation sum2 | unit cell [Å] | nCr
XCr
Fe3Cr2O6
M847 | 1 | 14 | 1400 | 2 | sp + wü | 4.3025(2) | 0.114(4) | 0.943(2) | 8.3839(1) | 1.828(6)
Z2262 | 1 | 16 | 1500 | 1.5 | O5L + (sp) |  |  |  | 8.3841(5) | 1.732(14)
M851 | 1 | 18 | 1200 | 2 | O5L + wü + (CF) | 4.3144(2) | 0.059(4) | 0.971(2)
M849 | 1 | 18 | 1500 | 2 | O5L + wü | 4.3100(7) | 0.077(2) | 0.9614(10)
H5696 | 1 | 20 | 1300 | 2.25 | O5L + wü + (CF) | 4.3153(2) | 0.059(7) | 0.971(4)
H57433 | 1 | 20 | 1400 | 2 | O5L + wü | 4.3073(3) | 0.1079(13) | 0.9457(9)
H5699 | 1 | 22 | 1500 | 1 | O5L + wü | 4.3102(4) | 0.079(16) | 0.9607(8)
Fe3(Fe,Cr)2O6
M865 | 0.65 | 14 | 1400 | 2 | O5L + wü | 4.2820(1) | 0.110(4) | 0.945(2)
Z2262_60–40 | 0.4 | 16 | 1500 | 1.5 | O5C + wü | 4.2834(1) | 0.0824(9) | 0.9588(4)
Z2263_60–40 | 0.4 | 16 | 1500 | 1.5 | O5C + wü | 4.2945(1) | 0.0487(13) | 0.9756(7)
M853 | 0.2 | 12 | 1400 | 2 | O5C + wü | 4.2804(1) | 0.028(2) | 0.986(9)
M859 | 0.2 | 14 | 1400 | 2 | O5C + wü | 4.2791(1) | 0.0318(8) | 0.9841(4)
Z2263_80–20 | 0.2 | 16 | 1500 | 1.5 | O5C + wü | 4.2920(1) | 0.0267(11) | 0.9866(5)
M861 | 0.05 | 11 | 1350 | 2 | O6 + O5C + wü | 4.2607(1) | 0.0121(4) | 0.9939(2)
M854 | 0.05 | 14 | 1400 | 2 | O6 + wü | 4.2654(1) | 0.0137(1) | 0.9931(1)
H5742 | 0.05 | 20 | 1400 | 2 | O6 + O5C