## Worksheet 1
Experiment | Phase | nCr | nFe2+ | nFe3+ | Unit-cell parameters
|  | c.p.f.u. | c.p.f.u. | c.p.f.u. | a [Å] | b [Å] | c [Å] | V [Å3] | Mol vol [cm3mol−1]
Fe2(Cr,Fe)2O5
Z2262 | O5L | 1.641(6) | 2 | 0.359(6) | 9.6893(3) | 12.5189(3) | 2.9056(1) | 352.445(10) | 53.061(2)
M851 | O5L | 1.78(8) | 2 | 0.21(8) | 9.6899(5) | 12.4927(6) | 2.9078(1) | 352.00(2) | 52.993(3)
M849 | O5L | 1.63(2) | 2 | 0.37(2) | 9.6874(5) | 12.5015(6) | 2.9071(1) | 352.07(2) | 53.004(3)
H5696 | O5L | 1.74(6) | 2 | 0.26(6) | 9.6871(10) | 12.4951(11) | 2.9072(2) | 351.89(3) | 52.977(5)
H5743 | O5L | 1.691(6) | 2 | 0.309(6) | 9.6870(3) | 12.5169(3) | 2.9077(1) | 352.566(9) | 53.079(2)
H5699 | O5L | 1.68(3) | 2 | 0.32(3) | 9.6872(3) | 12.5105(3) | 2.9070(1) | 352.298(10) | 53.038(2)
M865 | O5C | 1.283(14) | 2 | 0.716(14) | 9.7088(3) | 12.5308(3) | 2.9035(1) | 353.241(10) | 53.180(2)
Z2262_60–40 | O5C | 0.933(6) | 2 | 1.067(5) | 2.9068(1) | 9.7359(3) | 12.5274(4) | 354.533(13) | 53.375(2)
Z2263_60–40 | O5C | 0.95(2) | 2 | 1.05(2) | 2.9041(1) | 9.7440(2) | 12.5375(2) | 354.778(8) | 53.412(1)
M853 | O5C | 0.43(3) | 2 | 1.57(3) | 2.8991(1) | 9.7665(2) | 12.5554(3) | 355.491(10) | 53.519(2)
M859 | O5C | 0.41(2) | 2 | 1.59(2) | 2.8995(1) | 9.7673(2) | 12.5588(3) | 355.671(10) | 53.546(2)
Z2263_80–20 | O5C | 0.42(2) | 2 | 1.58(2) | 2.8996(1) | 9.7653(2) | 12.5560(2) | 355.526(9) | 53.524(2)
M861 | O5C | 0.093(11) | 2 | 1.907/11) | 2.8932(1) | 9.7936(4) | 12.5694(4) | 356.155(14) | 53.619(2)
H5742 | O5C | 0.060(2) | 2 | 1.940(2) | 2.8950(1) | 9.7895(4) | 12.5632(4) | 356.051(13) | 53.603(2)
Fe3(Fe,Cr)2O6
M861 |  | 0.087(1) | 3 | 1.913(1) | 2.8826(7) | 9.922(3) | 15.359(3) | 439.27(10) | 66.132(15)
M854 |  | 0.11(5) | 3 | 1.89(5) | 2.8879(1) | 9.9294(2) | 15.3560(3) | 440.339(12) | 66.293(2)
H5742 |  | 0.12(1) | 3 | 1.88(1) | 2.8869(3) | 9.9243(10) | 15.3491(13) | 439.76(4) | 66.206(6)
Fe(Cr,Fe)2O4
M851 | mCF | 1.94(1) | 1 | 0.06(1) | 9.066(2) | 2.9575(6) | 10.642(3) | 285.32(8) | 42.955(15)
H5696 | mCF | 1.99(4) | 1 | 0.01(4) | 9.067(7) | 2.9595(17) | 10.657(8) | 285.96(25) | 43.05(4)