## Worksheet 1
Sample | T [°C] | p [MPa] | t [s] | Autoclave | log DLi–Na,glass | logDNa,glass∗ | Interdiffusion model |  |  | Multispecies model
[7 empty] | logDLi,calc∗ | logDNa,calc∗ | log DEB | βA | βi | logDLii | logDLiA | K
[10−4]
Li20 | 606 | 200 | 599 621 | CSPV | −13.58 | −15.30 | −13.82 | −14.40 | −13.82 | 0.25 | 0.5 | −13.82 | −14.05 | 4.5
Li8 | 650 | 200 | 599 337 | CSPV | – | – | −13.54 | −15.30 | −13.61 | 0.22 | 0.49 | −13.49 | −13.74 | 4
Li7 | 704 | 200 | 259 870 | CSPV | −12.85 | −14.60 | −13.26 | −14.40 | −13.26 | 0.25 | 0.5 | −13.30 | −13.40 | 4
Li4 | 750 | 200 | 258 593 | CSPV | −12.52 | −14.22 | −12.66 | −14.08 | −12.66 | 0.23 | 0.48 | −12.77 | −12.89 | 5.5
Li2 | 807 | 200 | 14 402 | CSPV | −12.23 | −14.10 | −12.43 | −14.07 | −12.44 | 0.24 | 0.5 | −12.42 | −12.62 | 4
Li26 | 950 | 200 | 8940 | IHPV | – | – | −11.40 | −13.94 | −11.42 | 0.21 | 0.46 | −11.41 | −11.74 | 5.5
Li23 | 1000 | 200 | 14 460 | IHPV | – | – | −10.49 | −13.02 | −10.52 | 0.25 | 0.5 | −10.54 | −11.40 | 5.5
Li22* | 1050 | 200 | 9600 | IHPV | −11.04 | −12.70 | −10.26 | −12.98 | −10.36 | – | – | – | – | –
Li27 | 1056 | 200 | 2400 | IHPV | – | – | −10.79 | −13.16 | −10.81 | 0.26 | 0.5 | −10.80 | −11.22 | 5.5
Li21 | 1114 | 200 | 3420 | IHPV | −10.75 | −12.48 | −9.29 | −13.08 | −9.89 | 0.23 | 0.47 | −10.05 | −11.00 | 5
Time variation
Li1* | 750 | 200 | 14 400 | CSPV | −12.38 | −14.15 | −12.60 | −14.22 | −12.61 | – | – | – | – | –
Li5* | 750 | 200 | 64 160 | CSPV | −12.54 | −14.35 | −12.85 | −14.30 | −12.89 | – | – | – | – | –
Pressure variation
Li36* | 747 | 0.1 | 17 852 | 1 atm furnace | – | – | −12.80 | −14.40 | −12.80 | – | – | – | – | –
Li19* | 747 | 50 | 65 513 | CSPV | – | – | −12.35 | −14.05 | −12.36 | – | – | – | – | –
Li37* | 750 | 400 | 65340 | IHPV | – | – | −12.13 | −13.77 | −12.06 | – | – | – | – | –