## Worksheet 1
| Refined |  | Ferberite model
n | d (Å) | 1000 × σ2 | n | d (Å)
W–O
1 | 1.73(1) | 4 | 2 | 1.883
3 | 1.857(4) | 4 | 2 | 1.991
2 | 1.975(4) | 4 | 2 | 2.109
W–Fe
2 | 3.407(4) | 3 | 2 | 3.525
2 | 3.416(4) | 3 | 2 | 3.535
2 | 3.58(1) | 3 | 2 | 3.707
2 | 3.645(8) | 3 | 2 | 3.728
W–W
2 | 3.11(1) | 3 | 2 | 3.233
2 | 4.55(1) | 3 | 2 | 4.417
2 | 4.667(8) | 3 | 2 | 4.75