## Worksheet 1
Name | Starting material | Experimental apparatus | P–T conditions | Time | Run products
S1 | CaSiO3 gel + H2O | multianvil 25 M | 4.0 GPa, 700 °C | 144 h | parabreyite + hydrous larnite (?)
S2 | CaSiO3 gel + H2O | multianvil 25 M | 4.5 GPa, 800 °C | 336 h | parabreyite + CaCO3+ SiO2
SX | CaSiO3 glass | furnace | room P, 1200 °C | 72 h | pseudowollastonite