## Worksheet 1
Synthesis | Oxide weight percent |  | Total | Atomic proportion |  | Phase
| SiO2 | CaO |  | Si | Ca
S1 | 51.75 | 47.81 | 99.56 | 1 | 0.99 | parabreyite
S1 | 32.71 | 60.94 | 93.65 | 1 | 2 | hydrous larnite (?)
S2 | 51.49 | 48.21 | 99.81 | 1 | 1 | parabreyite
S2 | 0.06 | 57.41 | 57.52 | 0 | 1 | aragonite