## Worksheet 1
Phase | a (Å) | b (Å) | c (Å) | α (°) | β (°) | γ (°) | V (Å3)
Pseudowollastonite | 11.8166(8) | 6.8456(3) | 10.5177(7) | 90 | 111.287(7) | 90 | 792.75(8)
Parabreyite (S1)* | 8.2(1) | 9.3(1) | 10.5(1) | 74(1) | 90(1) | 77(1) | 748(1)
Parabreyite (S2) | 8.1713(2) | 9.3318(2) | 10.4382(2) | 73.902(2) | 89.8888(19) | 77.489(2) | 745.14(3)
Breyite (synthetic, Milani et al., 2021) | 6.886(4) | 9.282(8) | 6.6442(3) | 83.68(2) | 76.205(5) | 69.71(3) | 375.6(3)
Breyite (natural, Brenker et al., 2021) | 6.6970(7) | 9.2986(4) | 6.6501(4) | 83.458(6) | 76.226(7) | 69.581(6) | 376.72(5)