## Worksheet 1
| NB-1 |  |  | NB-2 |  |  | NB-3 |  |  | Refined high-purity products
Elements | Raw | Flotation | Acid | Raw | Flotation | Acid | Raw | Flotation | Acid | IOTA-STD | IOTA-8 | Drag | Drag
| ore | sand | leaching | ore | sand | leaching | ore | sand | leaching |  |  | NC1 | NCA
Li | 2.04 | 1.5 | 2.06 | 1.67 | 1.53 | 3.23 | 1.52 | 1.6 | 2.09 | 0.9 |  | 0.7 | 4
B | 0.5 | 0.06 | 0.17 | 0.47 | 0.04 | 0.17 | 0.88 | 0.18 | 0.2 | 0.08 | 0.035 |  | –
Na | 16.25 | 2.28 | 0.01 | 15.94 | 2.98 | 0.01 | 15.01 | 5.06 | 0.01 | 0.9 | 0.03 | 2.7 | 0.7
Mg | 2.62 | 1.5 | 0.01 | 2.13 | 1.54 | 0.01 | 1.38 | 2.28 | 0.01 |  |  | – | –
Al | 49.45 | 15.63 | 9.16 | 15.84 | 15.57 | 30.15 | 23.98 | 18.13 | 13.68 | 16.2 | 7 | 26 | 7
K | 7.01 | 1.25 | 0.01 | 5.23 | 0.94 | 0.01 | 6.45 | 1.49 | 0.01 | 0.6 |  | 0.7 | 0.3
Ca | 14.79 | 6.07 | 0.01 | 49.42 | 6.49 | 0.01 | 41.88 | 8.3 | 0.01 | 0.5 | 0.5 | 0.6 | 0.1
Ti | 2.36 | 1.23 | 0.55 | 0.84 | 1.15 | 0.93 | 1.07 | 1.08 | 0.53 | 1.1 | 1.3 | 4 | 4
Cr | 0.32 | 2.33 | 0.01 | 0.13 | 0.82 | 0.01 | 0.05 | 6.09 | 0.01 |  |  | – | –
Mn | 1.72 | 1.85 | 0.01 | 1.45 | 0.69 | 0.01 | 0.66 | 5.22 | 0.01 |  |  | 0.01
Fe | 7.39 | 13.94 | 0.01 | 8.92 | 5.7 | 0.01 | 1.89 | 63.27 | 0.01 | 0.23 |  | 0.5 | 0.1
Ni | 0.16 | 0.23 | 0.06 | 0.11 | 0.1 | 0.01 | 0.13 | 0.63 | 0.18 |  |  | – | –
Cu | 0.07 | 0.15 | 0.01 | 0.06 | 0.07 | 0.01 | 0.08 | 0.28 | 0.04 |  |  | – | –
Sum (Σ) | 104.68 | 48.56 | 12.08 | 102.21 | 37.62 | 34.57 | 94.98 | 113.61 | 16.79 |  |  | 38.9 | 12.9
SiO2 content (wt %) | 99.989 | 99.99 | 99.999 | 99.989 | 99.996 | 99.997 | 99.99 | 99.998 | 99.998 | >99.998 | >99.999 | 99.996 | 99.999