## Worksheet 1
| Monticellite AMNH 27907 |  |  |  | Monticellite NMNH C2796 |  |  |  |  | Synthetic forsterite
T (K) | a0 (Å) | b0 (Å) | c0 (Å) | V0 (Å3) | T (K) | a0 (Å) | b0 (Å) | c0 (Å) | V0 (Å3) | T (K) | a0 (Å) | b0 (Å) | c0 (Å) | V0 (Å3)
295 | 4.8237(3) | 11.1085(5) | 6.3842(3) | 342.09(2) | 295 | 4.8282(2) | 11.1081(4) | 6.3876(2) | 342.08(1) | 295 | 4.7545(2) | 10.1971(4) | 5.9815(3) | 290.00(2)
338 | 4.8252(3) | 11.1132(6) | 6.3871(4) | 342.50(2) | 339 | 4.8296(1) | 11.1123(3) | 6.3909(2) | 342.49(1) | 339 | 4.7562(2) | 10.2020(5) | 5.9844(3) | 290.38(2)
383 | 4.8269(3) | 11.1187(5) | 6.3910(3) | 343.00(2) | 386 | 4.8316(2) | 11.1166(3) | 6.3947(2) | 342.96(1) | 386 | 4.7580(2) | 10.2072(4) | 5.9869(2) | 290.76(1)
440 | 4.8305(3) | 11.1238(6) | 6.3958(4) | 343.67(2) | 447 | 4.8342(2) | 11.1221(5) | 6.3999(3) | 343.60(2) | 447 | 4.7600(2) | 10.2147(5) | 5.9906(3) | 291.27(2)
500 | 4.8316(3) | 11.1303(5) | 6.4003(3) | 344.19(2) | 506 | 4.8364(2) | 11.1280(4) | 6.4040(3) | 344.16(2) | 506 | 4.7623(2) | 10.2219(4) | 5.9945(2) | 291.81(1)
553 | 4.8342(3) | 11.1362(5) | 6.4040(3) | 344.75(2) | 559 | 4.8391(2) | 11.1354(5) | 6.4090(3) | 344.85(2) | 559 | 4.7642(2) | 10.2291(4) | 5.9981(2) | 292.31(1)
605 | 4.8369(3) | 11.1426(5) | 6.4099(4) | 345.44(2) | 612 | 4.8413(2) | 11.1404(5) | 6.4139(3) | 345.43(2) | 612 | 4.7666(2) | 10.2361(5) | 6.0019(3) | 292.84(2)
659 | 4.8399(4) | 11.1494(6) | 6.4143(4) | 346.13(3) | 665 | 4.8437(2) | 11.1475(5) | 6.4182(3) | 346.05(2) | 665 | 4.7685(2) | 10.2439(4) | 6.0062(3) | 293.39(1)
712 | 4.8419(4) | 11.1556(6) | 6.4185(4) | 346.69(2) | 718 | 4.8462(2) | 11.1537(4) | 6.4230(3) | 346.68(2) | 718 | 4.7707(2) | 10.2508(4) | 6.0098(2) | 293.90(1)
765 | 4.8437(3) | 11.1634(5) | 6.4230(3) | 347.31(2) | 770 | 4.8484(2) | 11.1607(5) | 6.4275(3) | 347.30(2) | 770 | 4.7730(2) | 10.2583(5) | 6.0138(2) | 294.45(2)
817 | 4.8463(3) | 11.1682(5) | 6.4280(3) | 347.91(2) | 824 | 4.8509(2) | 11.1669(5) | 6.4319(3) | 347.92(2) | 824 | 4.7752(2) | 10.2652(4) | 6.0179(2) | 294.98(1)
870 | 4.8485(4) | 11.1747(7) | 6.4321(4) | 348.50(3) | 877 | 4.8534(2) | 11.1744(5) | 6.4364(4) | 348.57(2) | 877 | 4.7775(2) | 10.2730(4) | 6.022(2) | 295.55(2)
923 | 4.8516(5) | 11.1827(8) | 6.4376(5) | 349.26(4) | 929 | 4.8563(2) | 11.1803(4) | 6.4417(3) | 349.25(2) | 929 | 4.7798(2) | 10.2813(5) | 6.0259(2) | 296.13(2)
973 | 4.8550(4) | 11.1876(7) | 6.4429(4) | 349.95(3) | 979 | 4.8596(2) | 11.1863(5) | 6.4462(3) | 349.92(2) | 979 | 4.7822(2) | 10.2888(5) | 6.0301(2) | 296.70(2)
1023 | 4.8584(3) | 11.1940(7) | 6.4474(4) | 350.64(3) | 1029 | 4.8622(1) | 11.1936(4) | 6.4517(3) | 350.64(2) | 1029 | 4.7847(2) | 10.2963(5) | 6.0341(2) | 297.27(2)
1073 | 4.8611(4) | 11.2000(6) | 6.4526(4) | 351.31(3) | 1079 | 4.8651(2) | 11.2008(6) | 6.4569(4) | 351.36(2) | 1079 | 4.7867(2) | 10.3043(5) | 6.0383(2) | 297.83(2)
1123 | 4.8631(4) | 11.2053(6) | 6.4567(4) | 351.85(3) | 1129 | 4.8678(2) | 11.2060(6) | 6.4623(3) | 352.01(2) | 1129 | 4.7894(2) | 10.3124(5) | 6.0424(3) | 298.43(2)
1173 | 4.8661(4) | 11.2126(7) | 6.4622(5) | 352.59(3) | 1179 | 4.8712(2) | 11.2121(5) | 6.4670(3) | 352.70(2) | 1179 | 4.7914(2) | 10.3203(5) | 6.0465(3) | 298.99(2)
1223 | 4.8694(4) | 11.2176(7) | 6.4670(4) | 353.25(3) | 1229 | 4.8744(2) | 11.2186(6) | 6.4723(3) | 353.43(2) | 1229 | 4.7943(3) | 10.3289(5) | 6.0512(3) | 299.65(2)