## Worksheet 1
Kroll model |  | V298(Å3), L298(Å) | α298 (K−1) | ϑE (K) | K′ | n
Mo | V | 342.12(2) | 2.60(6) | 553(28) | 4.7 | 38
Mo + Fo(LT) | V* | 342.12(1) | 2.56(2) | 573(9) | 4.7 | 60
Mo | a | 4.8241(3) | 0.58(3) | 864(54) | 6.8 | 38
Mo | b | 11.1088(4) | 0.81(4) | 612(53) | 3.7 | 38
Mo | c | 6.3847(1) | 1.03(3) | 626(37) | 4.7 | 38
Fo (LT+HT) | V** | 290.05(1) | 2.66(1) | 543(7) | 4.7 | 108
Fo (LT+HT) | a | 4.7549(1) | 0.60(2) | 715(32) | 7 | 41
Fo (LT+HT) | b | 10.1961(1) | 1.09(1) | 534(17) | 3.6 | 41
Fo (LT+HT) | c | 5.9816(1) | 0.89(2) | 656(23) | 4.6 | 41
Fei model |  | V298(Å3), L298(Å) | a0 (×10-5) | a1 (×10-8) | a2 | n
Mo | V | 342.10(2) | 2.64(18) | 1.2(17) | −0.1(21) | 38
Mo | a | 4.8236(2) | 0.37(11) | 0.8(10) | 0.3(13) | 38
Mo | b | 11.1091(4) | 1.24(12) | −0.1(11) | −0.4(14) | 38
Mo | c | 6.3843(3) | 1.00(11) | 0.5(11) | 0.1(14) | 38