## Worksheet 1
Measured | Pyrrhotite | Pentlandite | Chalcopyrite | Bornite
d spacing (Å) | (monoclinic C2/c polytype 4C) | (cubic Fm3m) | (tetragonal I42‾d) | (cubic F4‾3m)
12.313–11.714 | 12.895–11.865 Å {001}
6.112–5.691 |  | 5.891–5.853 Å (111)
5.308–5.300 | 5.305 Å (2‾02)]
4.847 |  | 5.102 Å (200)
4.808–4.613 | 4.702–4.589 Å (1‾12)
3.652–3.547 |  | 3.607–3.584 Å (220)
3.128 | 3.133 Å (3‾13)
3.085–3.045 |  | 3.076–3.057 Å for (311)
3.083 | 3.109 Å (310)
3.046–3.028 |  |  | 3.038 Å (112)
2.993–2.924 |  | 2.9458–2.926 Å (222)
2.407–2.376 | 2.376–2.370 Å (3‾15)
2.365–2.360 | 2.3457 Å (312) | 2.3411 Å (314)
2.348 | 2.3457 Å (312)
2.203–2.185 | 2.207–2.195 Å (4‾21)
2.128–2.095 | 2.124 Å (204)
2.099–2.060 |  | 2.083–2.069 Å (442)
2.024–2.018 |  | 2.021–2.012 Å (1‾33)
1.997–1.948 |  | 1.963–1.951 Å (333)
1.852–1.833 |  |  | 1.836–1.856 Å (204)
1.832–1.778 |  | 1.803–1.792 Å (440)
1.316–1.308 |  |  |  | 1.337 Å (800)
1.356–1.309 |  |  | 1.302 Å (008)